## Introduction
Verification data
Queensland Department of Transport and Main Roads nuclear gauge test methods
Introduction
Copyright
© The State of Queensland (Department of Transport and Main Roads) 2024.
Licence
This work is licensed by the State of Queensland (Department of Transport and Main Roads) under a Creative Commons Attribution (CC BY) 4.0 International licence.
CC BY licence summary statement
In essence, you are free to copy, communicate and adapt this work, as long as you attribute the work to the State of Queensland (Department of Transport and Main Roads). To view a copy of this licence visit,
https://creativecommons.org/licenses/by/4.0/
Disclaimer
While every care has been taken in preparing this publication, the State of Queensland accepts no responsibility for decisions or actions taken as a result of any data, information, statement or advice, expressed or implied, contained within. To the best of our knowledge, the content was correct at the time of publishing.
Feedback
Please send your feedback regarding this document to:
tmr.techdocs@tmr.qld.gov.au

## Index
Verification data
Queensland Department of Transport and Main Roads nuclear gauge test methods
Index of worksheets
Worksheet | Issued | Comments
N01 | December 2023
N02 | December 2023
N03 | December 2023
N04 | December 2023
N05 | December 2023

## N01
Compacted density of soil and crushed rock (nuclear gauge)
Test Method : N01
Verification data
Test data
Description | Symbol | Value |  |  |  | Unit
|  | 1 | 2 | 3 | 4
Nuclear gauge
Wet density (0º) | ρ | 2.129 | 2.125 | 2.171 | 2.118 | t/m3
Wet density (90º) | ρ | 2.127 | 2.134 | 2.149 | 2.134 | t/m3
Moisture content (0º) | w | 11 | 10.7 | 11.3 | 10.4 | %
Moisture content (90º) | w | 10.9 | 10.9 | 11.2 | 10.7 | %
Moisture content (0º) | WG | 0.211 | 0.206 | 0.22 | 0.199 | t/m3
Moisture content (90º) | WG | 0.209 | 0.209 | 0.216 | 0.206 | t/m3
Dry density (0º) | ρd | 1.918 | 1.919 | 1.951 | 1.919 | t/m3
Dry density (90º) | ρd | 1.918 | 1.925 | 1.933 | 1.928 | t/m3
Wet density bias | Bρ | 0.04 | 0.04 | 0.04 | 0.04 | t/m3
Moisture bias | Bw | -0.03 | -0.03 | -0.03 | -0.03 | t/m3
Calculations
Insitu wet density | ρ | 2.128 | 2.1295 | 2.16 | 2.126 | t/m3 | unbiased
Average nuclear gauge dry density | ρGD | 1.918 | 1.922 | 1.942 | 1.9235 | t/m3 | unbiased
Average standard blocks moisture content | WG | 0.21 | 0.2075 | 0.218 | 0.2025 | t/m3 | unbiased
Results
Results - Q140A
Compacted dry density (unrounded) | ρd | 1.988 | 1.992 | 2.012 | 1.9935 | t/m3 | biased
Reporting interval |  | 0.01 | 0.01 | 0.01 | 0.01
Compacted dry density (rounded) | ρd | 1.99 | 1.99 | 2.01 | 1.99 | t/m3 | biased
Insitu moisture content (unrounded) | w | 9.054326 | 8.910643 | 9.343936 | 8.653123 | % | biased
Reporting interval |  | 0.1 | 0.1 | 0.1 | 0.1
Insitu moisture content (rounded) | w | 9.1 | 8.9 | 9.3 | 8.7 | % | biased
Versions
Worksheet version: December 2023
This verfication data applies to the following versions of the test method
N01
April 2021
August 2023
October 2023
September 2024

## N02
Material Bias – Soil Moisture Content
Test Method : N02
Verification data
Initial bias determination
Test data
Description | Symbol | Value | [5 empty] | Unit
|  | 1 | 2 | 3 | 4 | 5 | 6
Moisture counts
Moisture standard count | SCw | 338 | 338 | 338 | 338 | 338 | 338
Moisture count 0º | Cw | 69 | 74 | 66 | 76 | 68 | 73
Moisture count 90º | Cw | 65 | 75 | 77 | 82 | 73 | 76
Standard blocks wet density
Standard blocks wet density 0º | ρG | 2.442 | 2.233 | 2.485 | 2.442 | 2.395 | 2.436 | t/m3
Standard blocks wet density 90º | ρG | 2.428 | 2.426 | 2.476 | 2.482 | 2.349 | 2.472 | t/m3
Standard block moisture contents
Moisture content 0º | WG | 0.16 | 0.173 | 0.15 | 0.178 | 0.155 | 0.17 | t/m3
Moisture content 90º | WG | 0.146 | 0.174 | 0.181 | 0.194 | 0.171 | 0.178 | t/m3
Oven dry moisture content
Oven dry moisture content | wo | 5.2 | 4.9 | 5.4 | 5.4 | 5.6 | 5.5 | %
Calculations
Average values
Moisture count ratio | CRw | 0.1982249 | 0.2204142 | 0.2115385 | 0.2337278 | 0.2085799 | 0.2204142
Moisture count | Cw | 67 | 74.5 | 71.5 | 79 | 70.5 | 74.5
Standard blocks wet density | ρG | 2.435 | 2.3295 | 2.4805 | 2.462 | 2.372 | 2.454 | t/m3
Standard blocks moisture content | WG | 0.153 | 0.1735 | 0.1655 | 0.186 | 0.163 | 0.174 | t/m3
Oven dry moisture content
Oven dry moisture content | Wo | 0.1203612 | 0.1088136 | 0.1270844 | 0.1261366 | 0.1257879 | 0.1279336 | t/m3
Standard error
Mean oven dry moisture content at all sites | Mean Wo | 0.1226862 | 0.1226862 | 0.1226862 | 0.1226862 | 0.1226862 | 0.1226862 | t/m3
Mean standard blocks moisture content at all sites | Mean WG | 0.1691667 | 0.1691667 | 0.1691667 | 0.1691667 | 0.1691667 | 0.1691667 | t/m3
Mean standard blocks wet density at all sites | Mean PG | 2.422167
Number of test sites | n | 6
Standard error |  | 0.0001915911 | 0.0003314563 | 6.504208e-05 | 0.0001791034 | 8.590149e-05 | 1.71459e-07
Moisture standard error | SEw | 0.01460536 | [5 empty] | t/m3
Moisture error | Ew | 0.01384164 | 0.01820594 | 0.008064867 | 0.01338295 | 0.009268306 | 0.000414076 | t/m3
Biased values (for plotting only)
Mean standard blocks moisture content at all sites |  | 0.1065196 | 0.1270196 | 0.1190196 | 0.1395196 | 0.1165196 | 0.1275196 | t/m3
Results
Moisture bias (unrounded) | Bw | -0.04648043 | [5 empty] | t/m3
Reporting interval |  | -0.01
Moisture bias (rounded) | Bw | -0.05 | [5 empty] | t/m3
Moisture bias (unrounded) | K | -0.02021345
Reporting interval |  | -0.01
Moisture bias (rounded) | K | -0.02
Average oven dry moisture content (unrounded) | wo | 5.445461 | [5 empty] | %
Reporting interval |  | 0.1
Average oven dry moisture content (rounded) | wo | 5.4 | [5 empty] | %
Average standard blocks moisture content (unrounded) | wG | 7.508507 | [5 empty] | %
Reporting interval |  | 0.1
Average standard blocks moisture content (rounded) | wG | 7.5 | [5 empty] | %
Moisture standard error (unrounded) | SEw | 0.01460536 | [5 empty] | t/m3
Reporting interval |  | 0.001
Moisture standard error (rounded) | SEw | 0.015 | [5 empty] | t/m3
Versions
Worksheet version: December 2023
This verfication data applies to the following versions of the test method
N02
July 2019
August 2023
September 2024

## N03
Material Bias – Soil Wet Density
Test Method : N03
Verification data
Initial bias determination
Test data
Description | Symbol | Value | [5 empty] | Unit
|  | 1 | 2 | 3 | 4 | 5 | 6
Density counts
Density standard count | SCρ | 3150 | 3150 | 3150 | 3150 | 3150 | 3150
Density count 0º | Cρ | 1908 | 1971 | 2197 | 2052 | 1944 | 2107
Density count 90º | Cρ | 1896 | 2012 | 1979 | 2020 | 1996 | 2184
Standard blocks wet density
Standard blocks wet density 0º | ρG | 2.353 | 2.329 | 2.246 | 2.298 | 2.339 | 2.279 | t/m3
Standard blocks wet density 90º | ρG | 2.357 | 2.314 | 2.326 | 2.311 | 2.319 | 2.251 | t/m3
Sand replacement wet density
Wet density | ρS | 2.38 | 2.32 | 2.28 | 2.3 | 2.36 | 2.29 | t/m3
Calculations
Average values
Density count ratio | CRρ | 0.6038095 | 0.6322222 | 0.6628571 | 0.6463492 | 0.6253968 | 0.6811111
Density count | Cρ | 1902 | 1991.5 | 2088 | 2036 | 1970 | 2145.5
Standard blocks wet density | ρG | 2.355 | 2.3215 | 2.286 | 2.3045 | 2.329 | 2.265 | t/m3
Standard error
Mean sand replacement wet density at all sites | Mean ρS | 2.321667 | 2.321667 | 2.321667 | 2.321667 | 2.321667 | 2.321667 | t/m3
Mean standard blocks wet density at all sites | Mean ρG | 2.310167 | 2.310167 | 2.310167 | 2.310167 | 2.310167 | 2.310167 | t/m3
Number of test sites | n | 6
Standard error |  | 0.00018225 | 0.000169 | 0.00030625 | 0.000256 | 0.00038025 | 0.00018225
Density standard error | SEρ | 0.01920937 | [5 empty] | t/m3
Density error | Eρ | 0.0135 | 0.013 | 0.0175 | 0.016 | 0.0195 | 0.0135 | t/m3
Biased values (for plotting only)
Standard blocks wet density |  | 2.3665 | 2.333 | 2.2975 | 2.316 | 2.3405 | 2.2765 | t/m3
Results
Density bias (unrounded) | Bρ | 0.0115 | [5 empty] | t/m3
Reporting interval |  | 0.01
Density bias (rounded) | Bρ | 0.01 | [5 empty] | t/m3
Density standard error (unrounded) | SEρ | 0.01920937 | [5 empty] | t/m3
Reporting interval |  | 0.001
Density standard error (rounded) | SEρ | 0.019 | [5 empty] | t/m3
Versions
Worksheet version: December 2023
This verfication data applies to the following versions of the test method
N03
July 2019
August 2023
September 2024

## N04
Compacted density of asphalt - nuclear gauge
Test Method : N04
Verification data
Test data
Description | Symbol | Value |  |  |  | Unit
|  | 1 | 2 | 3 | 4
Nuclear gauge
Wet density (0º) | ρ | 2.456 | 2.456 | 2.456 | 2.456 | t/m3
Wet density (180º) | ρ | 2.456 | 2.456 | 2.456 | 2.456 | t/m3
Asphalt density bias | Bρ | 0.103 | 0.103 | 0.103 | 0.103 | t/m3
Calculations
Average nuclear gauge wet density | ρG | 2.456 | 2.456 | 2.456 | 2.456 | t/m3 | unbiased
Results
Results - Q306E
Compacted density (unrounded) | Dc | 2.559 | 2.559 | 2.559 | 2.559 | t/m3 | biased
Reporting interval |  | 0.001 | 0.001 | 0.001 | 0.001
Compacted density (rounded) | Dc | 2.559 | 2.559 | 2.559 | 2.559 | t/m3 | biased
Versions
Worksheet version: December 2023
This verfication data applies to the following versions of the test method
N04
April 2021
August 2023
October 2023
September 2024

## N05
Asphalt Desnity Bias
Test Method : N05
Verification data
Initial bias determination
Test data
Description | Symbol | Value | [9 empty] | Unit
|  | 1 | 2 | 3 | 4 | 5 | 6 | 7 | 8 | 9 | 10
Density counts
Density standard count - system 1 | SCρ | 5743 | 5743 | 5743 | 5743 | 5743 | 5743 | 5743 | 5743 | 5743 | 5743
Density count 0º - system 1 | Cρ | 10162 | 9798 | 9352 | 9514 | 10194 | 9435 | 9432 | 9020 | 9230 | 9469
Density count 180º - system 1 | Cρ | 10000 | 9650 | 9328 | 9442 | 10104 | 9301 | 9276 | 8976 | 9040 | 9267
Density standard count - system 2 | SCρ | 1859 | 1859 | 1859 | 1859 | 1859 | 1859 | 1859 | 1859 | 1859 | 1859
Density count 0º - system 2 | Cρ | 2083 | 1983 | 1821 | 1881 | 2065 | 1883 | 1891 | 1742 | 1850 | 1917
Density count 180º - system 2 | Cρ | 1921 | 1835 | 1797 | 1809 | 1975 | 1749 | 1735 | 1698 | 1660 | 1715
Standard blocks wet density
Standard blocks wet density 0º | ρG | 2.201 | 2.175 | 2.147 | 2.157 | 2.206 | 2.149 | 2.148 | 2.122 | 2.132 | 2.149 | t/m3
Standard blocks wet density 180º | ρG | 2.201 | 2.175 | 2.147 | 2.157 | 2.206 | 2.149 | 2.148 | 2.122 | 2.132 | 2.149 | t/m3
Core compacted density
Core compacted density | Dc | 2.352 | 2.326 | 2.328 | 2.286 | 2.336 | 2.301 | 2.309 | 2.278 | 2.299 | 2.294 | t/m3
Calculations
Average values
Density count ratio - system 1 | CRρ | 1.755354 | 1.693192 | 1.626328 | 1.650357 | 1.767195 | 1.631203 | 1.628765 | 1.566777 | 1.590632 | 1.631203
Density count - system 1 | Cρ | 10081 | 9724 | 9340 | 9478 | 10149 | 9368 | 9354 | 8998 | 9135 | 9368
Density count ratio - system 2 | CRρ | 1.076923 | 1.026896 | 0.9731038 | 0.9924691 | 1.086606 | 0.9768693 | 0.9752555 | 0.9252286 | 0.9440559 | 0.9768693
Density count - system 2 | Cρ | 2002 | 1909 | 1809 | 1845 | 2020 | 1816 | 1813 | 1720 | 1755 | 1816
Standard blocks wet density | ρG | 2.201 | 2.175 | 2.147 | 2.157 | 2.206 | 2.149 | 2.148 | 2.122 | 2.132 | 2.149 | t/m3
Standard error
Mean core compacted density at all sites | Mean Dc | 2.3109 | 2.3109 | 2.3109 | 2.3109 | 2.3109 | 2.3109 | 2.3109 | 2.3109 | 2.3109 | 2.3109 | t/m3
Mean standard blocks wet density at all sites | Mean ρG | 2.1586 | 2.1586 | 2.1586 | 2.1586 | 2.1586 | 2.1586 | 2.1586 | 2.1586 | 2.1586 | 2.1586 | t/m3
Number of test sites | n | 10
Standard error |  | 1.69e-06 | 1.69e-06 | 0.00082369 | 0.00054289 | 0.00049729 | 9e-08 | 7.569e-05 | 1.369e-05 | 0.00021609 | 5.329e-05
Density standard error | SEρ | 0.0166812 | [9 empty] | t/m3
Density error | Eρ | 0.0013 | 0.0013 | 0.0287 | 0.0233 | 0.0223 | 0.0003 | 0.0087 | 0.0037 | 0.0147 | 0.0073 | t/m3
Biased values (for plotting only)
Standard blocks wet density |  | 2.3533 | 2.3273 | 2.2993 | 2.3093 | 2.3583 | 2.3013 | 2.3003 | 2.2743 | 2.2843 | 2.3013 | t/m3
Results
Density bias (unrounded) | Bρ | 0.1523 | [9 empty] | t/m3
Reporting interval |  | 0.001
Density bias (rounded) | Bρ | 0.152 | [9 empty] | t/m3
Density standard error (unrounded) | SEρ | 0.0166812 | [9 empty] | t/m3
Reporting interval |  | 0.001
Density standard error (rounded) | SEρ | 0.017 | [9 empty] | t/m3
Versions
Worksheet version: December 2023
This verfication data applies to the following versions of the test method
N05
February 2021
August 2023
September 2024