## Notes
Asphalt Mix Design Register Notes
|  | Manufacturer | Mix Code Numbers
Production Trial | Where Clause 1 of Annexure MRTS30.1 indicates that a production verified mix design is required, this means that the Contractor must use a production verified mix design OR undertake a production trial of a laboratory verified mix design. Where requested by the Contractor, the Administrator shall allow a production trial in accordance with the requirements of Clause 10.4.3 of MRTS30. | Boral Resources (Qld) Pty Ltd | 2000 - 2999
Multigrade Bitumen | Where Multigrade M1000 (M1000/320) multigrade bitumen is used as the binder, mix design registration is conditional on the binder complying with Table 2.2 of AS2008 and Clause 9 of MRTS17 with RTFO Viscosity Ratio replaced by Viscosity at 60oC after RTFO and Penetration at 25oC after RTFO. | Fulton Hogan Industries Pty Ltd | 3000 - 3999
|  | Downer EDI Works Pty Ltd | 4000 - 4499
Table A1 – Mix design code designations (Technical Note 148) |  | Allens Asphalt Pty Ltd | 4500 - 4599
Mix Designation | Description | Brisbane City Council | 4600 - 4699
AC#M | Medium duty dense graded asphalt mix, as defined in MRTS30 Asphalt Pavements, ranging in nominal aggregate size from 7 mm to 20 mm. | Suncoast Asphalt Ptd Ltd | 4710 - 4799
AC#H | Heavy duty dense graded asphalt mix, as defined in MRTS30 Asphalt Pavements, ranging in nominal aggregate size from 7 mm to 20 mm. | Pioneer North Queensland Pty Ltd | 4800 - 4899
OG# | Either 10 mm or 14 mm open graded asphalt mix, as defined in MRTS30 Asphalt Pavements. | RPQ Mackay Pty Ltd | 4900 - 4999
SMA# | Either 10 mm or 14 mm stone mastic asphalt mix, as defined in MRTS30 Asphalt Pavements. | Trico Asphalt Pty Ltd | 5000 - 5099
EME2 | 14 mm EME2 asphalt mix, as defined in MRTS32 High Modulus Asphalt (EME2). | Sunstate Asphalt Pty Ltd | 5100 - 5149
G | Indicates the mix contains recycled glass aggregate. The percentage in the mix must also be identified, for example (10G) for 10% recycled glass aggregate. | Colas Queensland Pty Ltd | 5150 - 5299
R | Indicates the mix contains RAP. The percentage of RAP in the mix must also be identified for example, (15R) for 15% RAP. | Austek Asphalt Services Pty Ltd | 5375 - 5500
W | Indicates the mix contains a wax-based warm mix asphalt additive.
F | Indicates the mix contains a water-based warm mix asphalt additive or is produced as warm mix asphalt using water-based binder foaming.
S | Indicates the mix contains a surfactant-based warm mix asphalt additive.
A | Indicates the mix contains a bitumen adhesion agent, apart from hydrated lime.
M1000 | Indicates the mix contains M1000 Multigrade bitumen binder complying with AS 2008.
15/25 Pen | Indicates the mix contains 15/25 penetration grade bitumen complying with MRTS32 High Modulus Asphalt (EME2).
10/20 Pen | Indicates the mix contains 10/20 penetration grade bitumen complying with MRTS32 High Modulus Asphalt (EME2).
C600 (C320+ 30R) | Indicates that the mix contains C320 bitumen and 30% RAP to produce a binder blend with a viscosity equivalent to C600 bitumen binder.
(CR) | indicates that the mix contains crumb rubber binder
Binder class | Description
Class 170 (C170) | This is the softest grade and provides the greatest flexibility and durability for use in asphalt in cool climates, and for light traffic. Class 170 is the most common and versatile binder used in sprayed seals across Australia.
Class 240 (C240) | This is a slightly harder grade of bitumen as compared to Class C170 and commonly used in NSW for sprayed sealing in the warm temperature zone.
Class 320 (C320) | This is a slightly harder grade of bitumen as compared to Class 240 and is the most versatile and commonly used binder for HMA in a wide range of applications. Class 320 is not generally recommended for sprayed sealing applications. Where binders with a greater stiffness at high pavement temperatures are required in sprayed seals, it is usually more effective to use a lightly modified PMB.
Class 450 (C450) | This bitumen provides an alternative to Class 320 and is classified according to its post-RTFO viscosity while other bitumen classes use pre-RTFO viscosity. Class 450 bitumen is typically used in NSW for DGA wearing courses in heavily trafficked area or warmer climate.
Class 600 (C600) | This is a harder grade of bitumen than Class 320. The use of Class 600 is generally confined to heavy-duty asphalt intermediate or base layers where greater asphalt mix stiffness is required. Class 600 is not generally recommended for use as a wearing course layer as increased stiffness can result in reduced resistance to cracking and fatigue in thin layers. Where greater stiffness for rutting resistance is required in wearing course layers, it is generally more effective to use multigrade bitumen or PMBs.
M1000 | This is a harder grade multigrade bitumen classified by post-RTFO viscosity at 60 °C. This class of bitumen is used for heavy-duty HMA applications
A10E | A PMB typically manufactured with an SBS polymer to achieve a very high level of elastomeric polymer modification. A10E is mainly used for improving deformation resistance and the fatigue performance of dense-graded asphalt (DGA) for demanding applications.
A15E | A PMB typically manufactured with an SBS polymer to achieve a high level of elastomeric polymer modification providing enhanced rutting and/or fatigue performance for DGA. It is sometimes used in SMA and OGA in heavy traffic loading environments
A35P | A PMB typically manufactured with an EVA polymer to achieve a high level of plastomeric polymer modification. Applications include maximising rut resistance for very heavy duty locations and where high surface stresses occur such as heavy vehicle turning areas, race-track surfaces and container terminals.

## Asphalt Current Mix Designs
Asphalt Mix Design Register - current as at 27.03.2024
Asphalt Supplier | Asphalt Plant Location /Registration Number | RAP Approval Level | Mix Type | Mix Design Code1 | MRTS30 |  | MRTS32 | PSTS112 |  | Date of Certification for Current Certificate | Expiry Date for Current Certificate | Comments
[5 empty] | Mar 2022 | Jul 2023 | Jul 2023 | Nov 2020 | Jun 2023
Austek Asphalt Services Pty Ltd (ABN 49103076508) | Luscombe | 1, 1S
| AU240521 |  | AC10H | AU : AC10H/22/5391 (320,600,M1000,A15E) | x | x |  |  |  | 2022-08-23 | 2024-08-23
|  |  | AC10H | AU : AC10H/23/5394 (320,450,600,M1000,A15E) | x | x |  |  |  | 2023-01-09 | 2025-01-09
|  |  | AC10H | AU : AC10H/23/5398(15R) (320,600,M1000,A15E) | x | x |  |  |  | 2023-07-12 | 2025-07-12
|  |  | AC14H | AU : AC14H/22/5384(15R) (320,600,M1000,A15E) | x | x |  |  |  | 2022-09-01 | 2024-09-01
|  |  | AC14H | AU : AC14H/22/5392 (320,600,M1000,A15E) | x | x |  |  |  | 2022-08-23 | 2024-08-23
|  |  | AC14H | AU : AC14H/22/5395 (320,600,M1000,A15E) | x | x |  |  |  | 2022-09-01 | 2024-09-01
|  |  | AC20H | AU : AC20H/23/5385(15R) (170,320,600,M1000,A15E) | x | x |  |  |  | 2023-01-09 | 2025-01-09
|  |  | AC20H | AU : AC20H/22/5393 (320,600,M1000,A15E) | x | x |  |  |  | 2022-08-23 | 2024-08-23
|  |  | AC20H | AU : AC20H/22/5396 (320,600,M1000,A15E) | x | x |  |  |  | 2022-09-01 | 2024-09-01
|  |  | OG10 | AU : OG10/23/5404 (A15E) | x | x |  |  |  | 2023-07-19 | 2025-07-19
|  |  | OG14 | AU : OG14/23/5405 (A15E) | x | x |  |  |  | 2023-07-19 | 2025-07-19
|  |  | SMA10 | AU : SMA10/22/5380 (A15E) | x | x |  |  |  | 2022-04-26 | 2024-04-26
|  |  | SMA10 | AU : SMA10/23/5381 (A15E, A35P) | x | x |  |  |  | 2023-01-09 | 2025-01-09
|  |  | SMA14 | AU : SMA14/24/5411 (A15E) | x | x |  |  |  | 2024-03-20 | 2027-03-20
|  |  | EME2 | AU : EME2/23/5397 (10/20) |  |  | x |  |  | 2023-05-10 | 2025-05-10
|  |  | EME2 | AU : EME2/23/5407 (10/20) |  |  | x |  |  | 2023-10-19 | 2025-10-19
|  |  | EME2 | AU : EME2/23/5408(15R) (10/20) |  |  | x |  |  | 2023-10-26 | 2025-10-19
Sunstate Asphalt Pty Ltd (ABN 95151868398) | Maryborough
| SA010213 |  | AC7H | SA : AC7H/22/5120 (320,450,600,M1000,A15E) | x | x |  |  |  | 2022-10-04 | 2024-10-04
|  |  | AC14H | SA : AC14H/22/5118 (320,450,600,M1000,A15E,A10E) | x | x |  |  |  | 2022-09-26 | 2024-09-26
|  |  | AC20H | SA : AC20H/22/5117 (320,450,600,M1000,A15E,A35P) | x | x |  |  |  | 2022-09-26 | 2024-09-26
|  |  | SMA14 | SA : SMA14/22/5124 (A15E,A10E,A35P) | x | x |  |  |  | 2022-10-18 | 2024-10-18
Pioneer North Queensland Pty Ltd (ABN 80 068 203 734) | Edmonton
| PNQ160123 |  | AC7M | PNQ : AC7M/23/4803 (320,A15E) | x | x |  |  |  | 2023-08-29 | 2026-08-29
|  |  | AC10M | PNQ : AC10M/22/4801 (320,A15E) | x | x |  |  |  | 2022-04-14 | 2024-04-14
|  |  | AC14M | PNQ : AC14M/22/4800 (320,A15E) | x | x |  |  |  | 2022-04-14 | 2024-04-14
|  |  | AC14H | PNQ : AC14H/21/4804 (320,A15E,A35P) | x | x |  |  |  | 2023-07-31 | 2026-07-31 | Due to the deformation resistance testing being done with A35P binder, deformation resistance testing will be required on the first production lot that uses a C320 or A15E binder.
|  |  | AC20H | PNQ : AC20H/23/4811 (320,A15E) | x | x |  |  |  | 2023-10-31 | 2026-10-31 | Due to the deformation resistance testing being done with A15E binder, deformation resistance testing will be required on the first production lot that uses a C320 binder.
|  |  | SMA14 | PNQ : SMA14/23/4809 (A15E) | x | x |  |  |  | 2023-01-17 | 2025-01-17
|  |  | SMA14 | PNQ : SMA14/23/4809(S) (A15E) | x | x |  |  |  | 2023-01-17 | 2025-01-17
|  |  | SMA14 | PNQ : SMA14/23/4810(S) (A15E) | x | x |  |  |  | 2023-01-17 | 2025-01-17
Trico Asphalt Pty Ltd (ABN 47 140 432 015) | Swanbank | 1S
| R011211 |  | AC10H | RPQ : AC10H/22/5031 (320,600,M1000,A15E) | x | x |  |  |  | 2022-02-09 | 2024-02-09
|  |  | AC10H | RPQ : AC10H/22/5034(15R) (320,600,M1000,A15E) | x | x |  |  |  | 2022-05-18 | 2024-05-18
|  |  | AC10H | RPQ : AC10H/22/5035 (320,450,600,M1000,A15E) | x | x |  |  |  | 2022-12-06 | 2024-12-06
|  |  | AC14H | RPQ : AC14H/22/5036 (320,450,600,M1000,A15E) | x | x |  |  |  | 2022-12-06 | 2024-11-10
|  |  | AC20H | RPQ : AC20H/22/5033 (320,600,M1000,A15E) | x | x |  |  |  | 2022-04-01 | 2024-04-01
|  |  | AC20H | RPQ : AC20H/22/5037 (320,450,600,M1000,A15E) | x | x |  |  |  | 2022-12-06 | 2024-12-06
|  |  | EME2 | RPQ : EME2/22/5038 (10/20) |  |  | x |  |  | 2022-12-16 | 2025-12-12
Colas Queensland Pty Ltd (ABN 91 169 872 208) | Bells Creek | 1, 1S
| CQ010812 |  | AC10H | C : AC10H/23/5222(15R) (320,450,600,M1000,A15E) | x | x |  |  |  | 2023-05-03 | 2025-05-03
|  |  | AC10H | C : AC10H/23/5222(15R)(F) (320,450,600,M1000,A15E) | x | x |  |  |  | 2023-05-03 | 2025-05-03
|  |  | AC10H | C : AC10H/20/5230(15R) (320,450,600,M1000,A15E) | x | x |  |  |  | 2023-04-21 | 2025-04-21
|  |  | AC10H | C : AC10H/20/5230(15R)(F) (320,450,600,M1000,A15E) | x | x |  |  |  | 2023-04-21 | 2025-04-21
|  |  | AC10H | C : AC10H/23/5218 (320,450,600,M1000,A15E) | x | x |  |  |  | 2023-12-16 | 2025-12-16
|  |  | AC10H | C : AC10H/23/5218(F) (320,450,600,M1000,A15E) | x | x |  |  |  | 2023-12-16 | 2025-12-16
|  |  | AC14H | C : AC14H/23/5221(15R) (320,450,600,M1000,A15E,A35P) | x | x |  |  |  | 2023-02-28 | 2025-02-28
|  |  | AC14H | C : AC14H/23/5221(15R)(F) (320,450,600,M1000,A15E,A35P) | x | x |  |  |  | 2023-02-28 | 2025-02-28
|  |  | AC14H | C : AC14H/23/5228(15R) (320,450,600,M1000,A15E,A35P) | x | x |  |  |  | 2023-03-03 | 2025-03-03
|  |  | AC14H | C : AC14H/23/5228(15R)(F) (320,450,600,M1000,A15E,A35P) | x | x |  |  |  | 2023-06-20 | 2025-02-28
|  |  | AC14H | C : AC14H/23/5233 (320,450,600,M1000,A15E,A35P) | x | x |  |  |  | 2023-06-20 | 2025-06-20
|  |  | AC14H | C : AC14H/23/5233(F) (320,450,600,M1000,A15E,A35P) | x | x |  |  |  | 2023-06-20 | 2025-06-20
|  |  | AC14H | C : AC14H/23/5217 (320,450,600,M1000,A15E,A35P) | x | x |  |  |  | 2023-12-18 | 2025-12-18
|  |  | AC14H | C : AC14H/23/5217(F) (320,450,600,M1000,A15E,A35P) | x | x |  |  |  | 2023-12-18 | 2025-12-18
|  |  | AC20H | C : AC20H/23/5216 (320,450,600,M1000,A15E,A35P) | x | x |  |  |  | 2023-12-21 | 2025-12-21
|  |  | AC20H | C : AC20H/23/5220(15R) (320,450,600,M1000,A15E,A35P) | x | x |  |  |  | 2023-02-28 | 2025-02-28
|  |  | AC20H | C : AC20H/23/5220(15R)(F) (320,450,600,M1000,A15E,A35P) | x | x |  |  |  | 2023-02-28 | 2025-02-28
|  |  | AC20H | C : AC20H/23/5234(15R) (320,450,600,M1000,A15E,A35P) | x | x |  |  |  | 2023-05-11 | 2025-05-11 | Due to the performance tests not being undertaken at this stage, registration is therefore conditional upon testing being completed on the first production lot for the following properties (to confirm compliance with the requirement of MRTS30): • Deformation resistance • Resilient modulus • Tensile strength ratio
|  |  | AC20H | C : AC20H/23/5234(15R)(F) (320,450,600,M1000,A15E,A35P) | x | x |  |  |  | 2023-05-11 | 2025-05-11 | Due to the performance tests not being undertaken at this stage, registration is therefore conditional upon testing being completed on the first production lot for the following properties (to confirm compliance with the requirement of MRTS30): • Deformation resistance • Resilient modulus • Tensile strength ratio
|  |  | EME2 | C : EME2/23/5223(10R) (10/20) |  |  | x |  |  | 2023-11-16 | 2026-11-16
|  |  | EME2 | C : EME2/23/5223(10R)(F) (10/20) |  |  | x |  |  | 2023-11-16 | 2026-11-16
|  |  | OG14 | C : OG14/23/5224 (A15E) | x | x |  |  |  | 2023-03-02 | 2025-03-02
|  |  | OG14 | C : OG14/23/5229 (A15E) | x | x |  |  |  | 2023-03-02 | 2025-03-02
|  |  | SMA14 | C : SMA14/23/5237 (A15E,A10E,A35P) | x | x |  |  |  | 2023-11-08 | 2025-11-08
| MBA3000 Mobile Plant | 1, 1S | Currently located at Traveston
CQ041217
|  |  | AC10H | C : AC10H/23/5222(15R) (320,450,600,M1000,A15E) | x | x |  |  |  | 2023-05-03 | 2025-05-03
|  |  | AC10H | C : AC10H/23/5222(15R)(F) (320,450,600,M1000,A15E) | x | x |  |  |  | 2023-05-03 | 2025-05-03
|  |  | AC10H | C : AC10H/20/5230(15R) (320,450,600,M1000,A15E) | x | x |  |  |  | 2023-04-21 | 2025-04-21
|  |  | AC10H | C : AC10H/20/5230(15R)(F) (320,450,600,M1000,A15E) | x | x |  |  |  | 2023-04-21 | 2025-04-21
|  |  | AC10H | C : AC10H/23/5218 (320,450,600,M1000,A15E) | x | x |  |  |  | 2023-12-16 | 2025-12-16
|  |  | AC10H | C : AC10H/23/5218(F) (320,450,600,M1000,A15E) | x | x |  |  |  | 2023-12-16 | 2025-12-16
|  |  | AC14H | C : AC14H/23/5221(15R) (320,450,600,M1000,A15E,A35P) | x | x |  |  |  | 2023-02-28 | 2025-02-28
|  |  | AC14H | C : AC14H/23/5221(15R)(F) (320,450,600,M1000,A15E,A35P) | x | x |  |  |  | 2023-02-28 | 2025-02-28
|  |  | AC14H | C : AC14H/23/5228(15R) (320,450,600,M1000,A15E,A35P) | x | x |  |  |  | 2023-03-03 | 2025-03-03
|  |  | AC14H | C : AC14H/23/5228(15R)(F) (320,450,600,M1000,A15E,A35P) | x | x |  |  |  | 2023-06-20 | 2025-02-28
|  |  | AC14H | C : AC14H/23/5233 (320,450,600,M1000,A15E,A35P) | x | x |  |  |  | 2023-06-20 | 2025-06-20
|  |  | AC14H | C : AC14H/23/5233(F) (320,450,600,M1000,A15E,A35P) | x | x |  |  |  | 2023-06-20 | 2025-06-20
|  |  | AC14H | C : AC14H/23/5217 (320,450,600,M1000,A15E,A35P) | x | x |  |  |  | 2023-12-18 | 2025-12-18
|  |  | AC14H | C : AC14H/23/5217(F) (320,450,600,M1000,A15E,A35P) | x | x |  |  |  | 2023-12-18 | 2025-12-18
|  |  | AC20H | C : AC20H/23/5220(15R) (320,450,600,M1000,A15E,A35P) | x | x |  |  |  | 2023-02-28 | 2025-02-28
|  |  | AC20H | C : AC20H/23/5220(15R)(F) (320,450,600,M1000,A15E,A35P) | x | x |  |  |  | 2023-02-28 | 2025-02-28
|  |  | AC20H | C : AC20H/23/5234(15R) (320,450,600,M1000,A15E,A35P) | x | x |  |  |  | 2023-05-11 | 2025-05-11 | Due to the performance tests not being undertaken at this stage, registration is therefore conditional upon testing being completed on the first production lot for the following properties (to confirm compliance with the requirement of MRTS30): • Deformation resistance • Resilient modulus • Tensile strength ratio
|  |  | AC20H | C : AC20H/23/5234(15R)(F) (320,450,600,M1000,A15E,A35P) | x | x |  |  |  | 2023-05-11 | 2025-05-11 | Due to the performance tests not being undertaken at this stage, registration is therefore conditional upon testing being completed on the first production lot for the following properties (to confirm compliance with the requirement of MRTS30): • Deformation resistance • Resilient modulus • Tensile strength ratio
|  |  | EME2 | C : EME2/20/5223(10R) (10/20) |  |  | x |  |  | 2023-11-16 | 2026-11-16
|  |  | EME2 | C : EME2/20/5223(10R)(F) (10/20) |  |  | x |  |  | 2023-11-16 | 2026-11-16
|  |  | OG14 | C : OG14/23/5224 (A15E) | x | x |  |  |  | 2023-03-02 | 2025-03-02
|  |  | OG14 | C : OG14/23/5229 (A15E) | x | x |  |  |  | 2023-03-02 | 2025-03-02
|  |  | SMA14 | C : SMA14/23/5237 (A15E,A10E,A35P) | x | x |  |  |  | 2023-11-08 | 2025-11-08
| Yatala | 2, 1S
| CQ290321 |  | AC7H | C : AC7H/23/5254 (320,450,M1000,A15E) | x | x |  |  |  | 2023-09-14 | 2025-09-14
|  | RAP | AC7H | C : AC7H/23/5254(F) (320,450,M1000,A15E) | x | x |  |  |  | 2023-09-14 | 2025-09-14
|  | Management | AC10H | C : AC10H/21/5253 (320,450,600,M1000,A15E,A35P) | x | x |  |  |  | 2023-07-27 | 2025-07-27
|  | Plan version | AC10H | C : AC10H/21/5253(F) (320,450,600,M1000,A15E,A35P) | x | x |  |  |  | 2023-07-27 | 2025-07-27
|  | 2022-09-08 | AC10H | C : AC10H/23/5257(15R) (320,450,600,M1000,A15E, A35P) | x | x |  |  |  | 2023-07-28 | 2025-07-28
|  |  | AC10H | C : AC10H/23/5257(15R)(F) (320,450,600,M1000,A15E,A35P) | x | x |  |  |  | 2023-07-28 | 2025-07-28
|  |  | AC10H | C : AC10H/23/5274(15R) (320,450,600,M1000,A15E,A10E,A35P) | x | x |  |  |  | 2023-04-14 | 2025-04-14
|  |  | AC10H | C : AC10H/23/5274(15R)(F) (320,450,600,M1000,A15E,A10E,A35P) | x | x |  |  |  | 2023-04-14 | 2025-04-14
|  |  | AC14H | C : AC14H/23/5252 (320,450,600,M1000,A15E,A10E,A35P) | x | x |  |  |  | 2023-09-20 | 2025-09-20
|  |  | AC14H | C : AC14H/23/5252(F) (320,450,600,M1000,A15E,A10E,A35P) | x | x |  |  |  | 2023-09-20 | 2025-09-20
|  |  | AC14H | C : AC14H/23/5256(15R) (320,450,600,M1000,A15E,A10E,A35P) | x | x |  |  |  | 2023-06-29 | 2025-06-29
|  |  | AC14H | C : AC14H/23/5256(15R)(F) (320,450,600,M1000,A15E,A10E,A35P) | x | x |  |  |  | 2023-06-29 | 2025-06-29
|  |  | AC14H | C : AC14H/23/5275(15R) (320,450,600,M1000,A15E,A10E,A35P) | x | x |  |  |  | 2023-04-17 | 2025-04-17
|  |  | AC14H | C : AC14H/23/5275(15R)(F) (320,450,600,M1000,A15E,A10E,A35P) | x | x |  |  |  | 2023-04-17 | 2025-04-17
|  |  | AC20H | C : AC20H/23/5255(15R) (320,450,600,M1000,A15E,A10E,A35P) | x | x |  |  |  | 2023-07-04 | 2025-07-04
|  |  | AC20H | C : AC20H/23/5255(15R)(F) (320,450,600,M1000,A15E,A10E,A35P) | x | x |  |  |  | 2023-07-04 | 2025-07-04
|  |  | AC20H | C : AC20H/22/5271(25R) 600 (320+25R) | x | x |  |  |  | 2022-09-09 | 2024-09-09
|  |  | AC20H | C : AC20H/22/5271(25R)(F) 600 (320+25R) | x | x |  |  |  | 2022-09-09 | 2024-09-09
|  |  | AC20H | C : AC20H/23/5279(25R) 600 (320+25R) | x | x |  |  |  | 2023-11-21 | 2025-11-21
|  |  | AC20H | C : AC20H/23/5279(25R)(F) 600 (320+25R) | x | x |  |  |  | 2023-11-21 | 2025-11-21
|  |  | AC20H | C : AC20H/23/5276(15R)(320,450,600,M1000,A15E,A10E,A35P) | x | x |  |  |  | 2023-04-14 | 2025-04-14
|  |  | AC20H | C : AC20H/23/5276(15R)(F)(320,450,600,M1000,A15E,A10E,A35P) | x | x |  |  |  | 2023-04-14 | 2025-04-14
|  |  | EME2 | C : EME2/24/5250(15R)(10/20) |  |  | x |  |  | 2024-03-12 | 2027-03-12
|  |  | EME2 | C : EME2/24/5250(15R)(F)(10/20) |  |  | x |  |  | 2024-03-12 | 2027-03-12 | Conformity of the mix design with the warm mix asphalt additive included in the mix has yet to be validated. Usage is therefore limited to a maximum of 500 tonnes on TMR projects until such time that full conformity with the requirements of MRTS32 have been validated.
|  |  | EME2 | C : EME2/24/5250(15R)(S)(10/20) |  |  | x |  |  | 2024-03-12 | 2027-03-12 | Conformity of the mix design with the warm mix asphalt additive included in the mix has yet to be validated. Usage is therefore limited to a maximum of 500 tonnes on TMR projects until such time that full conformity with the requirements of MRTS32 have been validated.
|  |  | OG14 | C : OG14/23/5259 (A15E,A10E) | x | x |  |  |  | 2023-05-04 | 2025-05-04
|  |  | SMA10 | C : SMA10/22/5262 (A15E, A10E,A35P) | x | x |  |  |  | 2022-10-20 | 2024-10-20
|  |  | SMA14 | C : SMA14/22/5261 (A15E,A10E,A35P) | x | x |  |  |  | 2022-03-18 | 2024-03-18
Allens Asphalt Pty Ltd (ABN 49 103 076 508) | Caboolture
| AL010913 |  | AC10H | AL : AC10H/19/4500 (320,600,M1000,A15E) | x | x |  |  |  | 2023-10-17 | 2026-10-31
|  |  | AC14H | AL : AC14H/19/4503 (320,600,M1000,A15E) | x | x |  |  |  | 2023-10-17 | 2026-06-28
|  |  | AC20H | AL : AC20H/19/4502 (320,600,M1000,A15E) | x | x |  |  |  | 2023-10-17 | 2026-10-31
|  |  | EME2 | AL : EME2/22/4521 (10/20) |  |  | x |  |  | 2022-12-10 | 2024-12-10
|  |  | EME2 | AL : EME2/23/4523 (10/20) |  |  | x |  |  | 2023-08-17 | 2024-12-10
|  |  | OG14 | AL : OG14/22/4519 (A15E) | x | x |  |  |  | 2022-04-26 | 2024-04-26
Brisbane City Council (ABN 72 002 765 795) | Riverview | 1,1S
|  |  | AC10H | BCC : AC10H/22/4606 (320,600,M1000,A15E) | x | x |  |  |  | 2022-09-26 | 2024-09-01
|  |  | AC10H | BCC : AC10H/23/4607(15R) (320,600,M1000,A15E) | x | x |  |  |  | 2023-06-12 | 2025-06-08
|  |  | AC14H | BCC : AC14H/21/4609(15R) (320,600,M1000,A15E) | x | x |  |  |  | 2023-06-19 | 2025-06-08
|  |  | AC14H | BCC : AC14H/22/4610(320,600,M1000,A15E) | x | x |  |  |  | 2022-09-26 | 2024-09-01
|  |  | AC14H | BCC : AC14H/22/4611(10R) (320,600,M1000,A15E) | x | x |  |  |  | 2021-12-08 | 2024-01-14
|  |  | AC14H | BCC : AC14H/23/4601(15R) (320,600,M1000,A15E) | x | x |  |  |  | 2023-06-19 | 2025-06-08
|  |  | AC20H | BCC : AC20H/22/4614 (320,600,M1000,A15E) | x | x |  |  |  | 2022-09-26 | 2024-09-01
|  |  | AC20H | BCC : AC20H/23/4615(15R) (320,600,M1000,A15E) | x | x |  |  |  | 2023-08-17 | 2025-08-17
Boral Resources (Qld) Pty Ltd (ABN 46 009 671 809) | Bundaberg
| B090213 |  | AC7M | B : AC7M/22/2379 (320,600,M1000,A15E) | x | x |  |  |  | 2023-01-16 | 2025-01-16
|  |  | AC10H | B : AC10H/16/2000 (320,600,M1000,A15E) | x | x |  |  |  | 2022-07-07 | 2024-07-07
|  |  | AC14H | B : AC14H/21/2332 (320,600,M1000,A15E) | x | x |  |  |  | 2023-09-14 | 2026-03-22 | Due to the deformation resistance testing being done with A15E binder, the deformation resistance testing will be required on the first production lot that uses a C320, C600 or M1000 binder.
|  |  | AC20H | B : AC20H/15/2002(S) (320,600,M1000,A15E) | x | x |  |  |  | 2022-06-17 | 2024-06-17
Cairns
| B070213 |  | AC10H | B : AC10H/21/2316 (320,600,M1000,A15E,10E) | x | x |  |  |  | 2023-08-18 | 2026-03-24
|  |  | AC14H | B : AC14H/21/2317 (320,600,M1000,A15E) | x | x |  |  |  | 2023-03-28 | 2025-03-24
|  |  | AC20H | B : AC20H/20/2295 (320,600,M1000,A15E) | x | x |  |  |  | 2022-11-09 | 2024-10-21
|  |  | SMA10 | B : SMA10/20/2296 (A15E, A10E) | x | x |  |  |  | 2022-12-07 | 2024-12-07
|  |  | SMA14 | B : SMA14/20/2297 (A15E) | x | x |  |  |  | 2022-11-09 | 2024-10-26
| Charlton | 1, 1S
| B170319 |  | AC10H | B : AC10H/20/2229 (320,600,M1000,A15E) | x | x |  |  |  | 2022-03-07 | 2024-03-06
|  |  | AC10H | B : AC10H/20/2229(2W) (320,600,M1000,A15E) | x | x |  |  |  | 2022-08-24 | 2024-03-06
|  |  | AC14H | B : AC14H/20/2232 (320,600,M1000,A15E) | x | x |  |  |  | 2024-01-29 | 2026-10-22 | Due to the deformation resistance testing being done with A15E binder, the deformation resistance testing will be required on the first production lot that uses a C320, C600 or M1000 binder.
|  |  | AC14H | B : AC14H/20/2233(15R) (320,600,M1000,A15E) | x | x |  |  |  | 2022-04-01 | 2024-03-08 | Due to the deformation resistance testing being done with A15E binder, the deformation resistance testing will be required on the first production lot that uses a C320, C600 or M1000 binder.
|  |  | AC20H | B : AC20H/20/2235 (320,600,M1000,A15E) | x | x |  |  |  | 2022-02-18 | 2024-02-19 | Due to the deformation resistance testing being done with A15E binder, the deformation resistance testing will be required on the first production lot that uses a C320, C600 or M1000 binder.
|  |  | AC20H | B : AC20H/20/2238(15R) (320,600,M1000,A15E) | x | x |  |  |  | 2022-05-07 | 2024-05-07 | When Class 320 binder is to be used, deformation resistance testing shall be completed on the first production lot to confirm compliance of the mix design with the requirements of MRTS30.
|  |  | EME2 | B : EME2/20/2160 (10/20) |  |  | x |  |  | 2022-10-24 | 2024-10-22
|  |  | EME2 | B : EME2/21/2301(15R) (10/20) |  |  | x |  |  | 2023-06-12 | 2024-01-18
|  |  | SMA14 | B : SMA14/19/2140 (A15E) | x | x |  |  |  | 2023-08-15 | 2026-08-25
Hervey Bay
| B040213 |  | AC7H | B : AC7H/22/2379 (320,600,M1000,A15E) | [5 empty] | 2023-01-16 | 2025-01-16
|  |  | AC10H | B : AC10H/16/2044 (320,600,M1000,A15E) | x | x |  |  |  | 2022-03-17 | 2024-03-17
|  |  | AC14H | B : AC14H/21/2332 (320,600,M1000,A15E) | x | x |  |  |  | 2023-09-14 | 2026-03-22 | Due to the deformation resistance testing being done with A15E binder, the deformation resistance testing will be required on the first production lot that uses a C320, C600 or M1000 binder.
|  |  | AC20H | B : AC20H/15/2002(S) (320,600,M1000,A15E) | x | x |  |  |  | 2022-06-17 | 2024-06-17
|  |  | EME2 | B : EME2/22/2346 (10/20) | x | x |  |  |  | 2022-09-30 | 2024-09-30
|  |  | OG14 | B : OGA14/22/2342 (A15E) | x | x |  |  |  | 2022-08-31 | 2024-02-16
| Ipswich | 1, 1S
| B150213 |  | AC7H | B : AC7H/21/2330 (320,600,M1000,A15E) | x | x |  |  |  | 2023-07-06 | 2025-07-15
|  |  | AC10H | B : AC10H/19/2177 (320,600,M1000,A15E) | x | x |  |  |  | 2023-10-21 | 2026-10-21
|  |  | AC10H | B : AC10H/19/2183(15R) (320,600,M1000,A15E) | x | x |  |  |  | 2023-10-21 | 2026-03-09
|  |  | AC14H | B : AC14H/19/2179 (320,600,M1000,A15E,A5E) | x | x |  |  |  | 2023-09-11 | 2025-04-29 | Mix design registration is conditional upon the A5E binder conforming with Austroads Technical Specification ATS3110 Supply of Polymer Modified Binder (July 2023). Usage of this mix design being limited to demonstration projects involving up to 2,000 tonnes (approx.) of asphalt. ▪ Incorporation of this mix design into the Works requires acceptance in writing by the Administrator prior to use (as per Hold Point 3 of MRTS30).
|  |  | AC14H | B : AC14H/19/2179(S) (A15E) | x | x |  |  |  | 2023-06-13 | 2025-04-29
|  |  | AC14H | B : AC14H/19/2179(W) (320,600,M1000,A15E) | x | x |  |  |  | 2023-06-13 | 2025-04-29
|  |  | AC14H | B : AC14H/19/2181(15R) (320,600,M1000,A15E,A5E) | x | x |  |  |  | 2023-10-06 | 2026-05-28 | Due to the deformation resistance testing being done with A15E binder, deformation resistance testing will be required on the first production lot that uses a C320, C600 or M1000 binder. Mix design registration is conditional upon the A5E binder conforming with Austroads Technical Specification ATS3110 Supply of Polymer Modified Binder (July 2023) and usage of this mix design using A5E is limited to demonstration project involving up to 2,000 tonnes (approx.) of asphalt. Incorporation of this mix design using A5E into the Works requires acceptance in writing by the Administrator prior to use (as per Hold Point 3 of MRTS30)
|  |  | AC14H | B : AC14H/19/2181(15R)(2W) (320,600,M1000,A15E,A5E) | x | x |  |  |  | 2023-11-06 | 2026-05-28
|  |  | AC14H | B : AC14H/19/2181(15R)(S) (320,600,M1000,A15E,A5E) | x | x |  |  |  | 2023-11-06 | 2026-05-28
|  |  | AC14H | B : AC14H/19/2181(15R)(F) (320,600,M1000) | x | x |  |  |  | 2024-03-15 | 2026-05-28 | Conformity of the mix design with the warm mix asphalt additive included in the mix has yet to be validated. Usage is therefore limited to a maximum of 500 tonnes on TMR projects until such time that full conformity with the requirements of MRTS30 have been validated.
|  |  | AC14H | B : AC14H/23/2393(15R)(S)(C) (A15E) | x | x |  |  |  | 2023-11-06 | 2026-05-28
|  |  | AC20H | B : AC20H/19/2187 (320,600,M1000,A15E) | x | x |  |  |  | 2023-10-06 | 2026-10-06 | Due to the deformation resistance testing being done with A15E binder, deformation resistance testing will be required on the first production lot that uses a C320, C600 or M1000 binder.
|  |  | AC20H | B : AC20H/19/2195(15R) (320,600,M1000,A15E) | x | x |  |  |  | 2023-10-06 | 2026-08-08 | Due to the deformation resistance testing being done with A15E binder, deformation resistance testing will be required on the first production lot that uses a C320, C600 or M1000 binder.
|  |  | AC20H | B : AC20H/19/2195(15R)(F)(320,600,M1000) | x | x |  |  |  | 2024-02-23 | 2026-08-08 | Conformity of the mix design with the warm mix asphalt additive included in the mix has yet to be validated. Usage is therefore limited to a maximum of 500 tonnes on TMR projects until such time that full conformity with the requirements of MRTS30 have been validated.
|  |  | EME2 | B : EME2/20/2145 (10/20) |  |  | x |  |  | 2023-05-25 | 2025-05-25
|  |  | EME2 | B : EME2/22/2350(15R) (10/20) |  |  | x |  |  | 2022-07-27 | 2024-07-27
|  |  | OG14 | B : OGA14/19/2214 (A15E) | x | x |  |  |  | 2023-10-10 | 2026-08-22
|  |  | SMA14 | B : SMA14/20/2270 (A15E) | x | x |  |  |  | 2022-12-19 | 2024-12-12
| Mobile 7832 | 1S | Currently located at Townsville
B080213
|  |  | AC10H | B : AC10H/18/2141 (320,600,M1000,A15E,A10E) | x | x |  |  |  | 2022-10-14 | 2024-10-14
|  |  | AC10H | B : AC10H/22/2356 (15R) (320,600,M1000, A15E) | x | x |  |  |  | 2022-11-25 | 2024-11-25
|  |  | AC14H | B : AC14H/18/2142 (320,600,M1000,A15E,A10E) | x | x |  |  |  | 2023-02-27 | 2024-10-14
|  |  | AC14H | B : AC14H/22/2357(15R) (320,600,M1000,A15E) | x | x |  |  |  | 2022-11-25 | 2024-11-25
|  |  | AC20H | B : AC20H/19/2154 (320,600,M1000,A15E,A10E) | x | x |  |  |  | 2022-11-04 | 2024-06-18
|  |  | SMA14 | B : SMA14/22/2343 (A15E) | x | x |  |  |  | 2022-04-19 | 2024-04-19
Rockhampton
| B050213 |  | AC7H | B : AC7H/16/2074 (320,600,M1000,A15E) | x | x |  |  |  | 2022-12-19 | 2024-12-22
|  |  | AC10H | B : AC10H/15/2030 (320,600,M1000,A15E) | x | x |  |  |  | 2023-12-18 | 2026-11-27
|  |  | AC14H | B : AC14H/15/2031 (320,600,M1000,A15E) | x | x |  |  |  | 2023-12-18 | 2026-11-27
|  |  | AC20H | B : AC20H/15/2032 (320,600,M1000,A15E) | x | x |  |  |  | 2023-12-19 | 2026-12-16
Townsville
| B060213 |  | AC10H | B : AC10H/18/2141 (320,600,M1000,A15E,A10E) | x | x |  |  |  | 2022-10-14 | 2024-10-14
|  |  | AC14H | B : AC14H/18/2142 (320,600,M1000,A15E,A10E) | x | x |  |  |  | 2023-02-27 | 2024-10-14 | Due to the deformation resistance testing being done with A15E binder, deformation resistance testing will be required on the first production lot that uses a C320, C600 or M1000 binder to confirm compliance with MRTS30.
|  |  | AC20H | B : AC20H/19/2154 (320,600,M1000,A15E,A10E) | x | x |  |  |  | 2022-11-04 | 2024-06-18
| West Burleigh | 1, 1S
|  |  | AC10H | B : AC10H/20/2260 (320,600,M1000,A15E) | x | x |  |  |  | 2022-11-01 | 2024-10-01
|  |  | AC10H | B : AC10H/20/2261(15R) (320,600,M1000,A15E) | x | x |  |  |  | 2022-11-10 | 2024-10-01
|  |  | AC10H | B : AC10H/23/2395 (320,600,M1000,A15E) | x | x |  |  |  | 2023-11-03 | 2024-10-01 | Due to these mix design submissions being based on a laboratory mix, it is only suitable for use on projects involving up to 500 tonnes (approx.). To obtain full registration approval, a full set of characterisation testing must be conducted on the first asphalt production run and submitted for review.
|  |  | AC14H | B : AC14H/20/2263(15R) (320,600,M1000,A15E) | x | x |  |  |  | 2022-11-07 | 2024-10-28 | Due to the deformation resistance testing being done with A15E binder, deformation resistance testing will be required on the first production lot that uses a C320, C600 or M1000 binder.
|  |  | AC14H | B : AC14H/23/2391(15R)(S)(C) (A15E) | x | x |  |  |  | 2023-06-29 | 2024-10-28
|  |  | AC10H | B : AC10H/23/2396 (320,600,M1000,A15E) | x | x |  |  |  | 2023-11-03 | 2024-10-29 | Due to these mix design submissions being based on a laboratory mix, it is only suitable for use on projects involving up to 500 tonnes (approx.). To obtain full registration approval, a full set of characterisation testing must be conducted on the first asphalt production run and submitted for review.
|  |  | AC14H | B : AC14H/20/2262 (320,600,M1000,A15E) | x | x |  |  |  | 2022-11-25 | 2024-10-29 | Due to the deformation resistance testing being done with A15E binder, deformation resistance testing will be required on the first production lot that uses a C320, C600 or M1000 binder.
|  |  | AC14H | B : AC14H/20/2262 (320,600,M1000,A15E) | x | x |  |  |  | 2023-11-25 | 2024-10-29 | Due to these mix design submissions being based on a laboratory mix, it is only suitable for use on projects involving up to 500 tonnes (approx.).
|  |  | AC20H | B : AC20H/20/2264 (320,600,M1000,A15E) | x | x |  |  |  | 2022-11-10 | 2024-10-29 | Due to the deformation resistance testing being done with C600 binder, deformation resistance testing will be required on the first production lot that uses a C320 binder.
|  |  | AC20H | B : AC20H/20/2265(15R) (320,600,M1000,A15E) | x | x |  |  |  | 2023-06-12 | 2025-02-01
|  |  | EME2 | B : EME2/21/2267 (10/20) |  |  | x |  |  | 2022-11-25 | 2024-10-16
|  |  | EME2 | B : EME2/21/2341(15R) (10/20) |  |  | x |  |  | 2023-11-08 | 2024-10-13
|  |  | GGA14 | B : GGA14/22/2344(CR) |  |  |  | x |  | 2022-03-11 | 2024-03-11
|  |  | GGA14 | B : GGA14/23/2385(CR) |  |  |  | x |  | 2023-04-04 | 2025-04-04
|  |  | SMA10 | B : SMA10/20/2288 (A15E) | x | x |  |  |  | 2023-03-07 | 2025-03-07
|  |  | SMA14 | B : SMA14/21/2334 (A15E) | x | x |  |  |  | 2024-01-30 | 2027-01-30
| Mobile T300 | 1,1S | Currently located at Caboolture
B161017
|  |  | AC10H | B : AC10H/21/2322(15R) (320,600,M1000,A15E) | x | x |  |  |  | 2023-07-05 | 2026-04-19 | Due to the deformation resistance testing being done with A15E binder, deformation resistance testing will be required on the first production lot that uses a C320, C600 or M1000 binder.
|  |  | AC14H | B : AC14H/21/2252 (320,600,M1000,A15E) | x | x |  |  |  | 2023-04-28 | 2025-01-12
|  |  | AC14H | B : AC14H/21/2253(15R) (320.600,M1000,A15E) | x | x |  |  |  | 2023-03-20 | 2025-03-18
|  |  | AC14H | B : AC14H/22/2358(15R)(S)(C)(A15E) | x | x |  |  |  | 2023-06-15 | 2025-03-18
|  |  | AC14H | B : AC14H/22/2365(15R) (A5E) | x | x |  |  |  | 2023-03-28 | 2025-03-18 | • Mix design has a class of binder that does not conform with the requirements of MRTS18 • Mix design is suitable for use on demonstration projects involving up to 500 tonnes (approx.) of dense graded asphalt, and • Incorporation of this design into the Works requires acceptance in writing by the Administrator prior to use (as per Hold Point 3 of MRTS30).
|  |  | AC20H | B : AC20H/21/2319 (320,600,M1000,A15E) | x | x |  |  |  | 2023-12-05 | 2026-09-01 | Due to the deformation resistance testing being done with C600 binder, deformation resistance testing will be required on the first production lot that uses a C320 binder.
|  |  | AC20H | B : AC20H/21/2320(15R) (320,600,M1000,A15E) | x | x |  |  |  | 2023-04-06 | 2025-04-06
|  |  | EME2 | B : EME2/22/2348(15R) (10/20) |  |  | x |  |  | 2022-02-03 | 2024-02-03
|  |  | OG14 | B : OGA14/21/2306(A15E) | x | x |  |  |  | 2023-07-17 | 2025-08-06
|  |  | SMA14 | B : SMA14/22/2372 (A15E) | x | x |  |  |  | 2023-01-10 | 2025-01-10
Downer EDI Works Pty Ltd (ABN 66 008 709 608) | Archerfield | 1,1S
| D010513 |  | AC7H | D : AC7H/21/4165 (320,600,M1000,A15E) | x | x |  |  |  | 2023-11-13 | 2024-01-01
|  |  | AC7H | D : AC7H/23/4196 (320,600,M1000,A15E) | x | x |  |  |  | 2023-12-15 | 2026-12-15
|  |  | AC10H | D : AC10H/23/4197 (320,600,M1000,A15E) | x | x |  |  |  | 2023-12-20 | 2026-12-20
|  |  | AC10H | D : AC10H/23/4186(15R) (320,600,M1000,A15E) | x | x |  |  |  | 2023-11-13 | 2026-11-14
|  |  | AC14H | D : AC14H/21/4159(15R) (320,600,M1000,A15E) | x | x |  |  |  | 2023-11-13 | 2024-01-01
|  |  | AC14H | D : AC14H/23/4198(15R) (320,450,600,M1000,A15E,A5E) | x | x |  |  |  | 2023-12-20 | 2026-12-20
|  |  | AC14H | D : AC14H/23/4199 (320,450,600,M1000,A15E) | x | x |  |  |  | 2023-12-21 | 2026-12-21
|  |  | AC14H | D : AC14H/22/4180(15R)(S) (A15E) | x | x |  |  |  | 2022-11-04 | 2024-11-04
|  |  | AC20H | D : AC20H/23/4200(15R) (320,450,600,M1000,A15E) | x | x |  |  |  | 2024-01-17 | 2027-01-17
|  |  | AC20H | D : AC20H/23/4201 (320,450,600,M1000,A15E) | x | x |  |  |  | 2023-12-21 | 2026-12-21
| Bli Bli, | 3,1S
| D500513 |  | OG10 | D : OG10/23/4202(A15E) | x | x |  |  |  | 2024-01-27 | 2027-01-27 | Asphalt binder drain-off testing to be completed as part of the first lot incorporated into the works to conform conformance with specification requirements.
|  | RAP | EME2 | D : EME2/22/4182(15R) (10/20) |  |  | x |  |  | 2023-11-14 | 2025-12-15
|  | Management | EME2 | D : EME2/22/4182(15R)(F) (10/20) |  |  | x |  |  | 2023-11-14 | 2025-12-15
| Brendale D290421 | Plan version 9/6/2023 | EME2 | D : EME2/22/4178(30R) (10/20) |  |  | x |  |  | 2024-01-19 | 2025-06-09 | • Mix design has a RAP content greater than 15% that does not conform with the requirements of MRTS32 • Mix design is suitable for use on demonstration projects involving up to 500 tonnes (approx.) of high modulus asphalt (EME2) when supplied from Bli Bli plant and up to 2000 tonnes (approx.) when supplied from Brendale plant, and • Incorporation of this design into the Works requires acceptance in writing by the Administrator prior to use (as per Hold Point 3 of MRTS30).
| Archerfield | 1,1S
D010513
| Brendale |  | AC10H | D : AC10H/22/4170(15R) (320,600,M1000,A15E) | x | x |  |  |  | 2022-11-01 | 2024-11-01
D500513
| Bli Bli D290421 |  | AC14H | D : AC14H/22/4172(15R) (320,600,M1000,A15E,A10E, A5E) | x | x |  |  |  | 2023-09-06 | 2024-06-17 | Due to the deformation resistance testing being done with A15E binder, deformation resistance testing will be required on the first production lot that uses a C320, C600 or M1000 binders. Mix design registration is conditional upon the A5E binder conforming with Austroads Technical Specification ATS3110 Supply of Polymer Modified Binder (July 2023). Usage of this mix design being limited to demonstration projects involving up to 2,000 tonnes (approx.) of asphalt. ▪ Incorporation of this mix design into the Works requires acceptance in writing by the Administrator prior to use (as per Hold Point 3 of MRTS30).
|  |  | AC20H | D : AC20H/22/4174(15R) (320,600,M1000,A15E) | x | x |  |  |  | 2022-06-07 | 2024-06-07
|  |  | EME2 | D : EME2/20/4146 (10/20) |  |  | x |  |  | 2023-07-24 | 2025-01-19
|  |  | EME2 | D : EME2/21/4158(15R) (10/20) |  |  | x |  |  | 2023-07-24 | 2024-04-20
|  |  | EME2 | D : EME2/23/4183 (10/20) |  |  | x |  |  | 2023-06-05 | 2026-06-05
|  |  | EME2 | D : EME2/23/4184 (10/20) |  |  | x |  |  | 2023-08-15 | 2026-08-15
|  |  | EME2 | D : EME2/23/4187 (10/20) |  |  | x |  |  | 2023-08-23 | 2026-08-23
|  |  | SMA10 | D : SM10/22/4179 (A15E) | x | x |  |  |  | 2022-12-08 | 2024-12-08
|  |  | SMA10 | D : SM10/22/4181 (A15E) | x | x |  |  |  | 2022-12-06 | 2024-12-06
|  |  | SMA14 | D : SM14/22/4175 (A15E) | x | x |  |  |  | 2022-05-16 | 2024-05-16
|  |  | SMA14 | D : SM14/22/4175 (S) (A15E) | x | x |  |  |  | 2023-06-23 | 2024-05-16
|  |  | SMA14 | D : SM14/23/4185 (A15E) | x | x |  |  |  | 2023-06-07 | 2025-06-06
|  |  | SMA14 | D : SM14/23/4185 (S) (A15E) | x | x |  |  |  | 2023-07-07 | 2025-06-06
Archerfield
| D010513 |  | AC7H | D : AC7H/22/4168 (320,600,M1000,A15E) | x | x |  |  |  | 2022-11-01 | 2024-11-01
|  |  | AC10H | D : AC10H/22/4169 (320,600,M1000,A10E, A15E) | x | x |  |  |  | 2022-07-13 | 2024-05-09
| Bli Bli D500513 |  | AC14H | D : AC14H/22/4171 (320,600,M1000,A15E,A10E,A5E) | x | x |  |  |  | 2023-09-06 | 2024-05-09 | Mix design registration is conditional upon the A5E binder conforming with Austroads Technical Specification ATS3110 Supply of Polymer Modified Binder (July 2023). Usage of this mix design being limited to demonstration projects involving up to 2,000 tonnes (approx.) of asphalt. ▪ Incorporation of this mix design into the Works requires acceptance in writing by the Administrator prior to use (as per Hold Point 3 of MRTS30).
|  |  | AC20H | D : AC20H/22/4173 (320,600,M1000,A15E) | x | x |  |  |  | 2022-05-09 | 2024-05-09
Gympie
| D031113 |  | EME2 | D : EME2/20/4146(15R) (10/20) |  |  | x |  |  | 2021-01-19 | 2025-01-19
Brendale
| D290421 |  | OG10 | D : OG10/22/4166 (A15E) | x | x |  |  |  | 2022-01-27 | 2024-01-27
|  |  | OG10 | D : OG10/22/4177 (A15E) | x | x |  |  |  | 2022-08-25 | 2024-08-25
|  |  | OG14 | D : OG14/22/4167 (A15E) | x | x |  |  |  | 2022-09-01 | 2024-09-17
|  |  | OG14 | D : OG14/22/4176 (A15E) | x | x |  |  |  | 2022-06-26 | 2024-06-29
Fulton Hogan Industries Pty Ltd (ABN 54 000 538 689) | Gladstone
| FH050413 |  | AC7H | FH : AC7H/21/3701 (320,600,M1000,A15E,A10E) | x | x |  |  |  | 2023-10-26 | 2024-02-02
|  |  | AC7H | FH : AC7H/21/3701(S) (A15E,A10E) | x | x |  |  |  | 2023-10-26 | 2024-02-02
|  |  | AC7H | FH : AC7H/21/3702(S) (320,600,M1000) | x | x |  |  |  | 2023-10-26 | 2024-02-02
|  |  | AC10H | FH : AC10H/20/3722 (320,600,M1000,A15E,A10E) | x | x |  |  |  | 2022-12-16 | 2024-12-17
|  |  | AC10H | FH : AC10H/20/3722(S) (A15E,A10E) | x | x |  |  |  | 2022-12-16 | 2024-12-17
|  |  | AC10H | FH : AC10H/20/3723(S) (320,600,M1000) | x | x |  |  |  | 2022-12-16 | 2024-12-17
|  |  | AC14H | FH : AC14H/22/3741 (320,600,M1000,A15E,A10E) | x | x |  |  |  | 2022-12-16 | 2024-12-16
|  |  | AC14H | FH : AC14H/22/3741(S) (A15E,A10E) | x | x |  |  |  | 2022-12-16 | 2024-12-16
|  |  | AC14H | FH : AC14H/22/3743(S) (320,600,M1000) | x | x |  |  |  | 2022-12-16 | 2024-12-16
|  |  | AC20H | FH : AC20H/23/3761 (320,600,M1000,A15E,A10E) | x | x |  |  |  | 2023-02-10 | 2025-02-16
|  |  | AC20H | FH : AC20H/23/3761(S) (A15E,A10E) | x | x |  |  |  | 2023-02-10 | 2025-02-16
|  |  | AC20H | FH : AC20H/23/3762(S) (320,600,M1000) | x | x |  |  |  | 2023-02-10 | 2025-02-16
| Mackay | 1,1S
| FH081213 |  | AC10H | FH : AC10H/24/3643 (320,600,M1000,A15E,A10E) | x | x |  |  |  | 2024-01-31 | 2026-11-23 | The Polished Agregate Friction Value (PAFV) of the coarse aggregate used in the mix design may not always comply with the default requirement for asphalt surfacings. Use of this mix design for surfacing course requires acceptance in writing by the Administrator prior to use as per Hold Point 3 of MRTS30.
|  |  | AC10H | FH : AC10H/24/3643(S) (A15E,A10E) | x | x |  |  |  | 2024-01-31 | 2026-11-23 | The Polished Agregate Friction Value (PAFV) of the coarse aggregate used in the mix design may not always comply with the default requirement for asphalt surfacings. Use of this mix design for surfacing course requires acceptance in writing by the Administrator prior to use as per Hold Point 3 of MRTS30.
|  |  | AC10H | FH : AC10H/24/3644(S) (320,600,M1000) | x | x |  |  |  | 2024-01-31 | 2026-11-23 | The Polished Agregate Friction Value (PAFV) of the coarse aggregate used in the mix design may not always comply with the default requirement for asphalt surfacings. Use of this mix design for surfacing course requires acceptance in writing by the Administrator prior to use as per Hold Point 3 of MRTS30.
|  |  | AC14H | FH : AC14H/21/3603 (320,600,M1000,A15E,A10E) | x | x |  |  |  | 2024-01-31 | 2024-04-20 | The Polished Agregate Friction Value (PAFV) of the coarse aggregate used in the mix design may not always comply with the default requirement for asphalt surfacings. Use of this mix design for surfacing course requires acceptance in writing by the Administrator prior to use as per Hold Point 3 of MRTS30.
|  |  | AC14H | FH : AC14H/21/3603(S) (A15E,A10E) | x | x |  |  |  | 2024-01-31 | 2024-04-20 | The Polished Agregate Friction Value (PAFV) of the coarse aggregate used in the mix design may not always comply with the default requirement for asphalt surfacings. Use of this mix design for surfacing course requires acceptance in writing by the Administrator prior to use as per Hold Point 3 of MRTS30.
|  |  | AC14H | FH : AC14H/23/3604(15R) (320,600,M1000,A15E,A10E) | x | x |  |  |  | 2024-01-31 | 2025-07-22 | The Polished Agregate Friction Value (PAFV) of the coarse aggregate used in the mix design may not always comply with the default requirement for asphalt surfacings. Use of this mix design for surfacing course requires acceptance in writing by the Administrator prior to use as per Hold Point 3 of MRTS30.
|  |  | AC14H | FH : AC14H/23/3604(15R)(S) (A15E,A10E) | x | x |  |  |  | 2024-01-31 | 2025-07-22 | The Polished Agregate Friction Value (PAFV) of the coarse aggregate used in the mix design may not always comply with the default requirement for asphalt surfacings. Use of this mix design for surfacing course requires acceptance in writing by the Administrator prior to use as per Hold Point 3 of MRTS30.
|  |  | AC14H | FH : AC14H/21/3605(S) (320,600,M1000) | x | x |  |  |  | 31/04/2024 | 2024-04-20 | The Polished Agregate Friction Value (PAFV) of the coarse aggregate used in the mix design may not always comply with the default requirement for asphalt surfacings. Use of this mix design for surfacing course requires acceptance in writing by the Administrator prior to use as per Hold Point 3 of MRTS30.
|  |  | AC14H | FH : AC14H/23/3606(15R)(S) (320,600,M1000) | x | x |  |  |  | 2024-01-31 | 2025-07-22 | The Polished Agregate Friction Value (PAFV) of the coarse aggregate used in the mix design may not always comply with the default requirement for asphalt surfacings. Use of this mix design for surfacing course requires acceptance in writing by the Administrator prior to use as per Hold Point 3 of MRTS30.
|  |  | AC20H | FH : AC20H/21/3624 (320,600,M1000,A15E,A10E) | x | x |  |  |  | 2024-01-31 | 2024-05-09 | The Polished Agregate Friction Value (PAFV) of the coarse aggregate used in the mix design may not always comply with the default requirement for asphalt surfacings. Use of this mix design for surfacing course requires acceptance in writing by the Administrator prior to use as per Hold Point 3 of MRTS30.
|  |  | AC20H | FH : AC20H/21/3624(S) (A15E,A10E) | x | x |  |  |  | 2024-01-31 | 2024-05-09 | The Polished Agregate Friction Value (PAFV) of the coarse aggregate used in the mix design may not always comply with the default requirement for asphalt surfacings. Use of this mix design for surfacing course requires acceptance in writing by the Administrator prior to use as per Hold Point 3 of MRTS30.
|  |  | AC20H | FH : AC20H/21/3626(S) (320,600,M1000) | x | x |  |  |  | 2024-01-31 | 2024-05-09 | The Polished Agregate Friction Value (PAFV) of the coarse aggregate used in the mix design may not always comply with the default requirement for asphalt surfacings. Use of this mix design for surfacing course requires acceptance in writing by the Administrator prior to use as per Hold Point 3 of MRTS30.
|  |  | AC20H | FH : AC20H/24/3623(15R) (320,600,M1000,A15E,A10E) | x | x |  |  |  | 2024-01-31 | 2026-11-23 | The Polished Agregate Friction Value (PAFV) of the coarse aggregate used in the mix design may not always comply with the default requirement for asphalt surfacings. Use of this mix design for surfacing course requires acceptance in writing by the Administrator prior to use as per Hold Point 3 of MRTS30.
|  |  | AC20H | FH : AC20H/24/3623(15R)(S) (A15E,A10E) | x | x |  |  |  | 2024-01-31 | 2026-11-23 | The Polished Agregate Friction Value (PAFV) of the coarse aggregate used in the mix design may not always comply with the default requirement for asphalt surfacings. Use of this mix design for surfacing course requires acceptance in writing by the Administrator prior to use as per Hold Point 3 of MRTS30.
|  |  | AC20H | FH : AC20H/24/3627(15R)(S) (600,M1000) | x | x |  |  |  | 2024-01-31 | 2026-11-23 | The Polished Agregate Friction Value (PAFV) of the coarse aggregate used in the mix design may not always comply with the default requirement for asphalt surfacings. Use of this mix design for surfacing course requires acceptance in writing by the Administrator prior to use as per Hold Point 3 of MRTS30.
|  |  | OG10 | FH : OG10/23/3682 (A15E) | x | x |  |  |  | 2024-01-31 | 2026-10-20 | The Polished Agregate Friction Value (PAFV) of the coarse aggregate used in the mix design may not always comply with the default requirement for asphalt surfacings. Use of this mix design for surfacing course requires acceptance in writing by the Administrator prior to use as per Hold Point 3 of MRTS30.
|  |  | OG10 | FH : OG10/23/3682(S) (A15E) | x | x |  |  |  | 2024-01-31 | 2026-10-20 | The Polished Agregate Friction Value (PAFV) of the coarse aggregate used in the mix design may not always comply with the default requirement for asphalt surfacings. Use of this mix design for surfacing course requires acceptance in writing by the Administrator prior to use as per Hold Point 3 of MRTS30.
|  |  | OG14 | FH : OG14/23/3681 (A15E) | x | x |  |  |  | 2024-01-31 | 2025-06-05 | The Polished Agregate Friction Value (PAFV) of the coarse aggregate used in the mix design may not always comply with the default requirement for asphalt surfacings. Use of this mix design for surfacing course requires acceptance in writing by the Administrator prior to use as per Hold Point 3 of MRTS30.
|  |  | OG14 | FH : OG14/23/3681(S) (A15E) | x | x |  |  |  | 2024-01-31 | 2025-06-05 | The Polished Agregate Friction Value (PAFV) of the coarse aggregate used in the mix design may not always comply with the default requirement for asphalt surfacings. Use of this mix design for surfacing course requires acceptance in writing by the Administrator prior to use as per Hold Point 3 of MRTS30.
Mt Isa (Mobile RPS100-2)
| FH110411 |  | AC10H | FH : AC10H/23/3821 (320,600,M1000,A15E,A10E) | x | x |  |  |  | 2023-03-06 | 2025-03-08
|  |  | AC10H | FH : AC10H/23/3821(S) (320,600,M1000) | x | x |  |  |  | 2023-03-06 | 2025-03-08
|  |  | AC10H | FH : AC10H/23/3822(S) (A10E,A15E) | x | x |  |  |  | 2023-03-06 | 2025-03-08
|  |  | AC14H | FH : AC14H/23/3841 (320,600,M1000,A15E,A10E) | x | x |  |  |  | 2023-03-06 | 2025-03-06 | The moisture sensitivity of the asphalt mix is ≤ 80%. Incorporation of this mix design will require acceptance in writing by the Administrator prior to use as per Hold Point 3 of MRTS30.
|  |  | AC14H | FH : AC14H/233841(S) (320,600,M1000) | x | x |  |  |  | 2023-03-06 | 2025-03-06 | The moisture sensitivity of the asphalt mix is ≤ 80%. Incorporation of this mix design will require acceptance in writing by the Administrator prior to use as per Hold Point 3 of MRTS30.
|  |  | AC14H | FH : AC14H/23/3842(S) (A15E,A10E) | x | x |  |  |  | 2023-03-06 | 2025-03-06
|  |  | AC20H | FH : AC20H/21/3862 (320,600,M1000,A15E,A10E) | x | x |  |  |  | 2021-12-17 | 2023-12-17
|  |  | AC20H | FH : AC20H/21/3862(S) (320,600,M1000) | x | x |  |  |  | 2021-12-17 | 2023-12-17
|  |  | AC20H | FH : AC20H/21/3863(S) (A15E,A10E) | x | x |  |  |  | 2021-12-17 | 2023-12-17
| Ormeau | 3, 1S
| FH020911 | RAP | AC7H | FH : AC7H/23/3160 (320,M1000,A15E) | x | x |  |  |  | 2023-07-13 | 2026-07-01
| Narangba | Management | AC7H | FH : AC7H/23/3160(F) (320,M1000) | x | x |  |  |  | 2023-07-13 | 2026-07-01
| FH060616 | Plan version | AC7H | FH : AC7H/23/3160(S) (A15E) | x | x |  |  |  | 2023-07-13 | 2026-07-01
|  | 2023-11-09 | AC14H | FH : AC14H/23/3102(15R) (320,600,M1000,A15E,A10E,A35P) | x | x |  |  |  | 2023-07-17 | 2026-07-01
|  |  | AC14H | FH : AC14H/23/3102(15R)(F) (320,600,M1000) | x | x |  |  |  | 2023-07-17 | 2026-07-01
|  |  | AC14H | FH : AC14H/23/3102(15R)(S) (A15E,A10E,A35P) | x | x |  |  |  | 2023-07-17 | 2026-07-01
|  |  | AC20H | FH : AC20H/22/3126(15R) (320,600,M1000,A15E,A10E) | x | x |  |  |  | 2022-05-26 | 2024-07-06
|  |  | AC20H | FH : AC20H/22/3126(15R)(F)(320,600,M1000) | x | x |  |  |  | 2022-05-26 | 2024-07-06
|  |  | AC20H | FH : AC20H/22/3126(15R)(S)(A15E,A10E) | x | x |  |  |  | 2022-05-26 | 2024-07-06
|  |  | EME2 | FH : EME2/23/3190(10R) (10/20) |  |  | x |  |  | 2024-01-19 | 2026-07-01
|  |  | EME2 | FH : EME2/23/3190(10R)(S) (10/20) |  |  | x |  |  | 2024-01-19 | 2026-07-01
|  |  | EME2 | FH : EME2/23/3191 (10/20) |  |  | x |  |  | 2024-01-19 | 2026-07-01
|  |  | EME2 | FH : EME2/23/3191(S) (10/20) |  |  | x |  |  | 2024-01-19 | 2026-07-01
|  |  | EME2 | FH : EME2/23/3194(30R) (10/20) |  |  | x |  |  | 2024-01-19 | 2026-07-18 | • Mix design has a RAP content greater than 15% that does not conform with the requirements of MRTS32 • Mix design is suitable for use on demonstration projects involving up to 10,000 tonnes (approx.) of high modulus asphalt (EME2), and • Incorporation of this design into the Works requires acceptance in writing by the Administrator prior to use (as per Hold Point 3 of MRTS30).
|  |  | EME2 | FH : EME2/23/3194(30R)(S) (10/20) |  |  | x |  |  | 2024-01-19 | 2026-07-18
|  |  | GGA14 | FH : GGA14/23/3197(CR)(S) |  |  |  | x |  | 2023-06-21 | 2026-07-01
|  |  | OG10 | FH : OG10/23/3182 (A15E) | x | x |  |  |  | 2023-08-14 | 2026-08-14
|  |  | OG10 | FH : OG10/23/3182(S) (A15E) | x | x |  |  |  | 2023-08-14 | 2026-08-14
|  |  | OG10 | FH : OG10/23/3198 (CR)(S) |  |  |  | x | x | 2023-08-15 | 2026-08-15
|  |  | OG14 | FH : OG14/23/3184 (A15E) | x | x |  |  |  | 2023-08-22 | 2026-08-22
|  |  | OG14 | FH : OG14/23/3184(S) (A15E) | x | x |  |  |  | 2023-08-22 | 2026-08-22
|  |  | SMA10 | FH : SMA10/22/3180 (A15E) | x | x |  |  |  | 2022-10-04 | 2024-10-07
|  |  | SMA10 | FH : SMA10/22/3180(S) (A15E) | x | x |  |  |  | 2022-10-04 | 2024-10-07
| Ormeau | 3, 1S
| FH020911 |  | AC10H | FH : AC10H/20/3140(15R) (320,600,M1000,A15E,A10E) | x | x |  |  |  | 2022-05-24 | 2024-07-03
|  |  | AC10H | FH : AC10H/20/3140(15R)(F) (320,600,M1000) | x | x |  |  |  | 2022-05-24 | 2024-07-03
|  |  | AC10H | FH : AC10H/20/3140(15R)(S) (A15E,A10E) | x | x |  |  |  | 2022-05-24 | 2024-07-03
|  |  | AC10H | FH : AC10H/21/3145(S) (320,600,M1000) | x | x |  |  |  | 2023-07-13 | 2026-07-01 | Due to the deformation resistance testing being done with A15E binder, deformation resistance testing will be required on the first production lot that uses a C320, C600 or M1000 binders.
|  |  | AC10H | FH : AC10H/21/3146(S) (A15E) | x | x |  |  |  | 2023-07-13 | 2026-07-01
|  |  | AC14H | FH : AC14H/23/3105(15R)(S)(C) (A15E) | x | x |  |  |  | 2023-06-06 | 2025-06-14
|  |  | AC14H | FH : AC14H/23/3106(15R)(5G) (320,600,M1000, A15E, A10E, A35P) | x | x |  |  |  | 2023-04-06 | 2025-04-12 | The use of this mix design in courses other than surfacing courses is allowable, however, when used in the surfacing course, incorporation of this design into the Works will require acceptance by the Administrator prior to use as per Hold Point 3 of MRTS30.
|  |  | AC14H | FH : AC14H/23/3106(15R)(5G)(S) (A15E,A10E,A35P) | x | x |  |  |  | 2023-04-06 | 2025-04-12
|  |  | AC14H | FH : AC14H/23/3110(15R)(5G)(S) (A15E) | x | x |  |  |  | 2023-04-06 | 2025-04-12
|  |  | AC14H | FH : AC14H/23/3108(S)(C) (A15E) | x | x |  |  |  | 2023-06-06 | 2025-06-14
|  |  | AC14H | FH : AC14H/23/3103 (320,600,M1000,A15E,A10E,A35P) | x | x |  |  |  | 2023-06-15 | 2025-08-15
|  |  | AC14H | FH : AC14H/23/3103(F) (320,600,M1000) | x | x |  |  |  | 2023-06-15 | 2025-08-15
|  |  | AC14H | FH : AC14H/23/3103(S) (A15E,A10E,A35P) | x | x |  |  |  | 2023-06-15 | 2025-08-15
|  |  | AC14H | FH : AC14H/23/3112(A) (A15E,A10E) | x | x |  |  |  | 2023-04-21 | 2025-04-18 | • Mix design does not conform with the requirements of MRST30 as it contains a bitumen adhesion agent instead of hydrated lime. The adhesion agent also acts as a warm mix additive. • The methylene blue value of the combined filler must be ≤ 8 and be tested monthly to conform compliance. Additionally, crusher dust and baghouse components must also have a methylene blue value ≤ 10. • These asphalt mix designs are suitable for use on demonstration projects involving up to 2000 tonnes (approx.) of AC14H. • Asphalt mix supplied to demonstration projects must be tested for Hamburg wheel tracking in accordance with Q325. Testing is not required where the Works involves less than 500 tonnes of asphalt. • Incorporation of this design into the Works requires acceptance in writing by the Administrator prior to use (as per Hold Point 3 of MRTS30).
|  |  | AC14H | FH : AC14H/23/3113(15R)(A) (A15E,A10E) | x | x |  |  |  | 2023-04-21 | 2025-04-18
|  |  | AC20H | FH : AC20H/23/3130 (320,600,M1000,A15E,A10E) | x | x |  |  |  | 2023-01-10 | 2025-02-22
|  |  | AC20H | FH : AC20H/23/3130(F) (320,600,M1000) | x | x |  |  |  | 2023-01-10 | 2025-02-22
|  |  | AC20H | FH : AC20H/23/3130(S) (A15E,A10E) | x | x |  |  |  | 2023-01-10 | 2025-02-22
|  |  | AC20H | FH : AC20H/23/3131(15R)(10G) (600,M1000,A15E,A10E,A35P) | x | x |  |  |  | 2023-08-16 | 2026-08-16
|  |  | AC20H | FH : AC20H/23/3131(15R)(10G)(S) (A15E,A10E,A35P) | x | x |  |  |  | 2023-08-16 | 2026-08-16
|  |  | AC20H | FH : AC20H/23/3131(15R)(10G)(F) (600,M1000) | x | x |  |  |  | 2023-08-16 | 2026-08-16
|  |  | AC20H | FH : AC20H/24/3128(30R) C600 (C320 + 30R) | x | x |  |  |  | 2024-02-09 | 2027-02-11
|  |  | AC20H | FH : AC20H/24/3128(30R)(F) C600 (C320+30R) | x | x |  |  |  | 2024-02-09 | 2027-02-11
|  |  | AC20H | FH : AC20H/22/3129(30R) C320 (C170+30R) | x | x |  |  |  | 2022-05-26 | 2024-07-21
|  |  | SMA14 | FH : SMA14/23/3181 (A15E) | x | x |  |  |  | 2023-06-09 | 2025-07-26
|  |  | SMA14 | FH : SMA14/23/3181(S) (A15E) | x | x |  |  |  | 2023-06-09 | 2025-07-26
| Narangba | 3, 1S
| FH060616 | RAP | AC7H | FH : AC7H/23/3201 (320,M1000,A15E) | x | x |  |  |  | 2023-08-23 | 2026-08-23
|  | Management | AC7H | FH : AC7H/23/3201(F) (320,M1000) | x | x |  |  |  | 2023-08-23 | 2026-08-23
|  | Plan version | AC7H | FH : AC7H/23/3201(S) (A15E) | x | x |  |  |  | 2023-08-23 | 2026-08-23
|  | 2023-11-09 | AC10H | FH : AC10H/23/3222(15R) (320,600,M1000,A15E) | x | x |  |  |  | 2023-04-06 | 2025-04-12
|  |  | AC10H | FH AC10H/23/3222(15R)(S) (A15E) | x | x |  |  |  | 2023-04-06 | 2025-04-12
|  |  | AC10H | FH AC10H/24/3222(15R)(F) (320,600,M1000) | x | x |  |  |  | 2024-01-09 | 2025-04-12
|  |  | AC10H | FH : AC10H/23/3223 (320,600,M1000,A15E) | x | x |  |  |  | 2023-08-08 | 2026-08-08
|  |  | AC10H | FH : AC10H/23/3223(S) (A15E) | x | x |  |  |  | 2023-08-08 | 2026-08-08
|  |  | AC10H | FH : AC10H/23/3223(F) (320,600,M1000) | x | x |  |  |  | 2023-08-08 | 2026-08-08
|  |  | AC10H | FH : AC10H/24/3224(320,600,M1000,A15E,A10E) | x | x |  |  |  | 2024-03-18 | 2027-03-18
|  |  | AC10H | FH : AC10H/24/3224(F)(320,600,M1000) | x | x |  |  |  | 2024-03-18 | 2027-03-18
|  |  | AC10H | FH : AC10H/24/3224(S)(A15E,A10E) | x | x |  |  |  | 2024-03-18 | 2027-03-18
|  |  | AC10H | FH : AC10H/24/3225(15R)(320,600,M1000,A15E,A10E) | x | x |  |  |  | 2024-03-11 | 2027-03-11
|  |  | AC10H | FH : AC10H/24/3225(15R)(F)(320,600,M1000) | x | x |  |  |  | 2024-03-11 | 2027-03-11
|  |  | AC10H | FH : AC10H/24/3225(15R)(S)(A15E,A10E) | x | x |  |  |  | 2024-03-11 | 2027-03-11
|  |  | AC14H | FH : AC14H/23/3245 (320,600,M1000,A15E,A10E,A35P) | x | x |  |  |  | 2023-04-06 | 2025-04-07
|  |  | AC14H | FH : AC14H/20/3245(F) (320,600,M1000) | x | x |  |  |  | 2023-04-06 | 2025-04-07
|  |  | AC14H | FH : AC14H/20/3245(S) (A15E,A10E,A35P) | x | x |  |  |  | 2023-04-06 | 2025-04-07
|  |  | AC14H | FH : AC14H/22/3243(15R) (320,600,M1000,A15E) | x | x |  |  |  | 2022-06-21 | 2024-08-07
|  |  | AC14H | FH : AC14H/22/3243(15R)(S) (A15E,A10E,A35P) | x | x |  |  |  | 2022-06-21 | 2024-08-07
|  |  | AC14H | FH : AC14H/22/3243(15R)(F) (320,600,M1000) | x | x |  |  |  | 2022-06-21 | 2024-08-07
|  |  | AC14H | FH : AC14H/23/3247(15R)(A) (S45R) | x | x |  |  |  | 2023-08-29 | 2026-08-29 | Mix design does not conform with the requirements of MRST30 as it contains a bitumen adhesion agent instead of hydrated lime. The adhesion agent also acts as a warm mix additive. • The methylene blue value of the combined filler must be ≤ 8 and be tested monthly to conform compliance. Additionally, crusher dust and baghouse components must also have a methylene blue value ≤ 10. • These asphalt mix designs are suitable for use on demonstration projects involving up to 500 tonnes (approx.) of AC14H. • Asphalt mix supplied to demonstration projects must be tested for deformation resistance, moisture sensitivity testing and Hamburg wheel tracking in accordance with Q325 irrespective of the tonnage to be incorporated into the Works. • Incorporation of this design into the Works requires acceptance in writing by the Administrator prior to use (as per Hold Point 3 of MRTS30).
|  |  | AC14H | FH : AC14H/24/3248(320,600,M1000,A15E,A10E,A35P) | x | x |  |  |  | 2024-03-18 | 2027-03-18
|  |  | AC14H | FH : AC14H/24/3248(F)(320,600,M1000) | x | x |  |  |  | 2024-03-18 | 2027-03-18
|  |  | AC14H | FH : AC14H/24/3248(S)(A15E,A10E,A35P) | x | x |  |  |  | 2024-03-18 | 2027-03-18
|  |  | AC14H | FH : AC14H/24/3249(15R) (320,600,M1000,A15E,A10E,A35P) | x | x |  |  |  | 2024-03-11 | 2027-03-11
|  |  | AC14H | FH : AC14H/24/3249(15R)(F) (320,600,M1000) | x | x |  |  |  | 2024-03-11 | 2027-03-11
|  |  | AC14H | FH : AC14H/24/3249(15R)(S) (A15E,A10E,A35P) | x | x |  |  |  | 2024-03-11 | 2027-03-11
|  |  | AC20H | FH : AC20H/22/3266(15R) (320,600,M1000,A15E,A10E) | x | x |  |  |  | 2022-08-09 | 2024-08-10
|  |  | AC20H | FH : AC20H/22/3266(15R)(F) (320,600,M1000) | x | x |  |  |  | 2022-08-09 | 2024-08-10
|  |  | AC20H | FH : AC20H/22/3266(15R)(S) (A15E,A10E) | x | x |  |  |  | 2022-08-09 | 2024-08-10
|  |  | AC20H | FH : AC20H/21/3267(30R) C600 (C320 + 30R) | x | x |  |  |  | 2023-10-17 | 2024-07-12
|  |  | AC20H | FH : AC20H/21/3268(30R) C320 (C170 + 30R) | x | x |  |  |  | 2023-10-17 | 2024-07-12 | Due to the deformation resistance testing being done with C600 (C320 + 30R) binder, deformation resistance testing will be required on the first production lot that uses a C320(C170+30R) binder.
|  |  | AC20H | FH : AC20H/22/3263 (320,600,M1000,A15E,A10E) | x | x |  |  |  | 2022-06-24 | 2024-07-20
|  |  | AC20H | FH : AC20H/22/3263(F) (320,600,M1000) | x | x |  |  |  | 2022-06-24 | 2024-07-20
|  |  | AC20H | FH : AC20H/22/3263(S) (A15E,A10E) | x | x |  |  |  | 2022-06-24 | 2024-07-20
|  |  | SMA14 | FH : SMA14/23/3280 (A15E) | x | x |  |  |  | 2023-03-20 | 2025-04-08
|  |  | SMA14 | FH : SMA14/23/3280(S) (A15E) | x | x |  |  |  | 2023-03-20 | 2025-04-08
|  |  | EME2 | FH : EME2/24/3283(30R)(10/20) |  |  | x |  |  | 2024-03-11 | 2027-03-11 | Production trial has yet to be carried out. Usage is limited to a maximum of 500 tonnes on TMR projects.
|  |  | EME2 | FH : EME2/24/3283(30R)(S)(10/20) |  |  | x |  |  | 2024-03-11 | 2027-03-11 | Production trial has yet to be carried out. Usage is limited to a maximum of 500 tonnes on TMR projects.
| Toowoomba | 1, 1S
| FH040411 |  | AC10H | FH : AC10H/22/3321(15R) (320,600,M1000,A15E) | x | x |  |  |  | 2022-09-02 | 2024-09-09
|  |  | AC10H | FH : AC10H/22/3321(15R)(S) (A15E) | x | x |  |  |  | 2022-09-02 | 2024-09-09
|  |  | AC10H | FH : AC10H/22/3322(15R)(S) 320,600,M1000) | x | x |  |  |  | 2022-09-02 | 2024-09-09
|  |  | AC14H | FH : AC14H/22/3342(15R) (320,600,M1000,A15E) | x | x |  |  |  | 2022-09-02 | 2024-09-07
|  |  | AC14H | FH : AC14H/20/3342(15R)(S) (A15E) | x | x |  |  |  | 2022-09-02 | 2024-09-07
|  |  | AC14H | FH : AC14H/22/3343(15R)(S) (320,600,M1000) | x | x |  |  |  | 2022-09-02 | 2024-09-07
|  |  | AC20H | FH : AC20H/22/3364(15R) (320,600,M1000,A15E) | x | x |  |  |  | 2022-09-02 | 2024-09-11
|  |  | AC20H | FH : AC20H/22/3364(15R)(S) (A15E) | x | x |  |  |  | 2022-09-02 | 2024-09-11
|  |  | AC20H | FH : AC20H/22/3365(15R)(S) (320,600,M1000) | x | x |  |  |  | 2022-09-02 | 2024-09-11
|  |  | EME2 | FH : EME2/22/3380(10R) (10/20) |  |  | x |  |  | 11/05/52022 | 2024-05-11
|  |  | EME2 | FH : EME2/22/3380(10R)(S) (10/20) |  |  | x |  |  | 11/05/52022 | 2024-05-11
| Townsville | 1,1S
FH100915
|  |  | AC10H | FH : AC10H/22/3529(15R) (320,A15E,A10E) | x | x |  |  |  | 2022-06-20 | 2024-06-20
|  |  | AC10H | FH : AC10H/22/3529(15R)(S) (320) | x | x |  |  |  | 2022-06-20 | 2024-06-20
|  |  | AC10H | FH : AC10H/22/3530(15R)(S) (A15E,A10E) | x | x |  |  |  | 2022-06-20 | 2024-06-20
|  |  | AC10H | FH : AC10H/23/3531 (320,A15E,A10E) | x | x |  |  |  | 2023-06-02 | 2025-06-02
|  |  | AC10H | FH : AC10H/23/3531(S) (A15E,A10E) | x | x |  |  |  | 2023-06-02 | 2025-06-02
|  |  | AC10H | FH : AC10H/23/3532(S) (320) | x | x |  |  |  | 2023-06-02 | 2025-06-02
|  |  | AC14H | FH : AC14H/22/3503 (320,600,M1000,A15E,A10E) | x | x |  |  |  | 2022-09-01 | 2024-09-01
|  |  | AC14H | FH : AC14H/22/3503(S) (320,600,M1000) | x | x |  |  |  | 2022-09-01 | 2024-09-01
|  |  | AC14H | FH : AC14H/22/3503(S) (320,600,M1000) | x | x |  |  |  | 2022-09-01 | 2024-09-01
|  |  | AC14H | FH : AC14H/22/3516 (15R) (320,600,M1000,A15E,A10E) | x | x |  |  |  | 2022-06-14 | 2024-06-14
|  |  | AC14H | FH : AC14H/22/3516(15R(S) (320,600,M1000) | x | x |  |  |  | 2022-06-14 | 2024-06-14
|  |  | AC14H | FH : AC14H/22/3517(15R(S) (A15E,A10E) | x | x |  |  |  | 2022-06-14 | 2024-06-14
|  |  | AC20H | FH : AC20H/22/3567(15R) (320,600,M1000.A15E,A10E) | x | x |  |  |  | 2022-06-07 | 2024-06-07
|  |  | AC20H | FH : AC20H/22/3567(15R)(S) (320,600,M1000) | x | x |  |  |  | 2022-06-07 | 2024-06-07
|  |  | AC20H | FH : AC20H/22/3568 (15R)(S) (A15E,A10E) | x | x |  |  |  | 2022-06-07 | 7/06/02024
|  |  | SMA14 | FH : SMA14/22/3581 (A15E) | x | x |  |  |  | 2022-08-09 | 2024-08-09
|  |  | SMA14 | FH : SMA14/22/3581(S) (A15E) | x | x |  |  |  | 2022-08-09 | 2024-08-09
Alpha
| FH120520 |  | AC10H | FH : AC10H/23/3420 (320,600,A10E,A15E) | x | x |  |  |  | 2023-04-20 | 2025-04-20
|  |  | AC10H | FH : AC10H/23/3420(S) (320,600) | x | x |  |  |  | 2023-04-20 | 2025-04-20
|  |  | AC10H | FH : AC10H/23/3422(S) (A10E,A15E) | x | x |  |  |  | 2023-04-20 | 2025-04-20
|  |  | AC14H | FH : AC14H/23/3440 (320,600,A10E,A15E) | x | x |  |  |  | 2023-04-20 | 2025-04-20
|  |  | AC14H | FH : AC14H/23/3440(S) (320,600) | x | x |  |  |  | 2023-04-20 | 2025-04-20
|  |  | AC14H | FH : AC14H/23/3441(S) (A10E,A15E) | x | x |  |  |  | 2023-04-20 | 2025-04-20
|  |  | AC20H | FH : AC20H/23/3460 (320,600,A10E,A15E) | x | x |  |  |  | 2023-04-20 | 2025-04-20
|  |  | AC20H | FH : AC20H/23/3460(S) (320,600) | x | x |  |  |  | 2023-04-20 | 2025-04-20
|  |  | AC20H | FH : AC20H/23/3461(S) (A10E,A15E) | x | x |  |  |  | 2023-04-20 | 2025-04-20
RPQ Mackay Pty Ltd (ABN 74 093 593 616) | Mackay
| RPQ081121 |  | AC7M | RPQ : AC7M/23/4918 (320,600,M1000,A15E,A10E) | x | x |  |  |  | 2024-02-13 | 2026-10-18
|  |  | AC10M | RPQ : AC10M/23/4917 (320,600,M1000,A10E,A15E) | x | x |  |  |  | 2024-02-13 | 2026-10-12
|  |  | AC14H | RPQ : AC14H/23/4915 (320,600,M1000,A10E,A15E) | x | x |  |  |  | 2024-02-13 | 2025-06-13
|  |  | AC20H | RPQ : AC20H/22/4912 (320,600,M1000,A10E,A15E) | x | x |  |  |  | 2023-02-27 | 2024-04-28
|  |  | AC20H | RPQ : AC20H/23/4916 (320,600,M1000,A10E,A15E) | x | x |  |  |  | 2024-02-13 | 2025-04-19
Suncoast Asphalt Ptd Ltd (ABN 69 136 592 875) | Narangba
| SC200717 |  | AC10H | SCA : AC10H/23/4734 (320,600,M1000,A15E) | x | x |  |  |  | 2023-01-25 | 2025-01-25
|  |  | AC10H | SCA : AC10H/23/4737 (320,600,M1000,A15E) | x | x |  |  |  | 2023-01-25 | 2025-01-25
|  |  | AC14H | SCA : AC14H/23/4735 (320,600,M1000,A15E,A10E) | x | x |  |  |  | 2024-02-28 | 2025-01-25
|  |  | AC14H | SCA : AC14H/23/4738 (320,600,M1000,A15E,A10E) | x | x |  |  |  | 2024-02-28 | 2025-01-25
|  |  | AC20H | SCA : AC20H/23/4736 (320,600,M1000,A15E) | x | x |  |  |  | 2023-01-25 | 2025-01-25
|  |  | EME2 | SCA : EME2/24/4739(15R) (10/20) |  |  | x |  |  | 2024-02-16 | 2027-02-16
|  |  | EME2 | SCA : EME2/23/4740(10/20) |  |  | x |  |  | 2023-11-07 | 2026-11-06
1 Refer to Notes tab for additional conditions applicable to mix designs containing multigrade bitumen binder.
Red text denotes a recent addition or change to the register.
End of Report The materials presented in this spreadsheet are provided by the Department of Transport and Main Roads for and on behalf of the State of Queensland as an information source only, current at the time of publication. The department makes no statements, representations or warranties about the accuracy or completeness of this information, and you should not rely on this information. Please direct specific enquiries regarding information contained on this spreadsheet to asphaltmixdesign@tmr.qld.gov.au.

## Microsurfacing Current Designs
Microsurfacing Mix Design Register - current as at 27.03.2024
Microsurfacing Supplier | Mix Type | Mix Design Code | Registration Date of Current Certificate | Applicable Region * | Comments
Downer | QS7 | QS7/18/040 | 2018-05-29 | Wide Bay Burnett
| QS5 | QS5/18/041 | 2018-05-29 | Wide Bay Burnett
| QS7 | QS7/18/042 | 2018-08-21 | Townsville/North Queensland
| QS7 | QS7/19/043 | 2019-01-18 | South-east Queensland
| QS7 | QS7/19/044 | 2019-02-01 | North-west Queensland
| QS7 | QS7/19/045 | 2019-02-15 | South-east Queensland
| QS7 | QS7/19/046 | 2019-02-22 | Roma/Downs South West
| QS7 | QS7/19/049 | 2019-05-25 | South-east Queensland
| QS7 | QS7/19/050 | 2019-05-25 | Townsville/North Queensland
| QS7 | QS7/19/051 | 2019-05-25 | South-east Queensland
| QS7 | QS7/19/052 | 2019-06-18 | Fitzroy/Rockhampton
| QS7 | QS7/19/053 | 2019-06-18 | Wide Bay Burnett
| QS7 | QS7/19/054 | 2019-06-18 | South-east Queensland
| QS7 | QS7/20/055 | 2020-02-28 | South-east Queensland
| QS7 | QS7/20/058 | 2020-09-24 | Townsville/North Queensland
| QS5 | QS5/20/060 | 2020-12-14 | South-east Queensland
| QS7 | QS7/22/066 | 2022-04-28 | South-east Queensland
| QS7 | QS7/22/067 | 2022-05-31 | South-east Queensland
| QS7 | QS7/23/070 | 2023-06-23 | Cairns/Far North District
Colas Qld | QS7 | QS7/19/047 | 2021-04-19 | South-east Queensland
| QS10 | QS10/19/048 | 2019-03-29 | South-east Queensland
| QS10 | QS10/20/056 | 2020-04-02 | Cairns/North Queensland
| QS7 | QS7/20/057 | 2020-08-11 | Townsville/North Queensland
| QS10 | QS10/20/059 | 2020-10-22 | South-east Queensland
| QS7 | QS7/21/063 | 2021-08-18 | South-east Queensland
| QS5 | QS5/21/064 | 2021-09-08 | South-east Queensland
| QS7 | QS7/23/069 | 2023-05-31 | Mackay/Whitsunday/Northern Districts
Fulton Hogan | QS7 | QS7/21/061 | 2021-03-16 | Fitzroy/Rockhampton
| QS7 | QS7/21/062 | 2021-06-15 | Townsville/North Queensland
| QS7 | QS7/21/065 | 2021-06-16 | South-east Queensland
| QS7 | QS7/23/068 | 2023-02-15 | Central Queensland
Note *: Further information can be obtained by contacting Asphaltmixdesign@tmr.qld.gov.au