## Index
Verification data
Queensland Department of Transport and Main Roads test methods
Index of worksheets
Worksheet | Issued | Test method no | Version | Title | Comments
Materials Testing Manual, Edition 6, January 2024
Q103A (coarse) | December 2023 | Q103A | January 2024 | Particle size distribution of soil – wet sieving | Example with coarse, medium and fine sieving and calculation of fines ratio, fines/sand ratio, P<0.075/P<0.300, coefficient of uniformity, coefficient of curvature and grading coefficient
Q103A (medium) | December 2023 | Q103A | January 2024 | Particle size distribution of soil – wet sieving | Example with medium and fine sieving and calculation of fines ratio
Q103A (fine) | December 2023 | Q103A | January 2024 | Particle size distribution of soil – wet sieving | Example with fine sieving and calculation of fines ratio
Q104A | December 2023 | Q104A | January 2024 | Liquid limit of soil
Q105 | December 2023 | Q105 | January 2024 | Plastic limit and plasticity index of soil | Example with calculation of weighted plasticity index
Q106 | December 2023 | Q106 | January 2024 | Linear shrinkage of soil | Example with calculation of weighted linear shrinkage
Q113A (comp) | December 2023 | Q113A | January 2024 | California Bearing Ratio of soil – standard | Example with calculation of compaction for CBR points and determination of MDD and OMC
Q113A (pen) | February 2024 | Q113A | January 2024 | California Bearing Ratio of soil – standard | Example with penetration of a single CBR point with no correction
Q113A (4pt) | February 2024 | Q113A | January 2024 | California Bearing Ratio of soil – standard | Example with penetration of 4 CBR points with no corrections and determination of CBR using curve fitting
Q113B (comp) | December 2023 | Q113B | January 2024 | California Bearing Ratio of soil – modified | Example with calculation of compaction for CBR points and determination of MDD and OMC
Q113B (pen) | February 2024 | Q113B | January 2024 | California Bearing Ratio of soil – modified | Example with penetration of a single CBR point with no correction
Q113B (4pt) | February 2024 | Q113B | January 2024 | California Bearing Ratio of soil – modified | Example with penetration of 4 CBR points with no corrections and determination of CBR using curve fitting
Q113C (comp) | December 2023 | Q113C | January 2024 | California Bearing Ratio of soil at nominated levels of dry density and moisture content | Example with calculation of compaction for CBR point at nominated DD and MC
Q113C (pen) | February 2024 | Q113C | January 2024 | California Bearing Ratio of soil at nominated levels of dry density and moisture content | Example with penetration of a single CBR point with no correction
Q114B (2) | February 2024 | Q114B | January 2024 | Insitu California Bearing Ratio – dynamic cone penetrometer
Q115 (2) | February 2024 | Q115 | January 2024 | Unconfined compressive strength of stabilised materials
Q118 | December 2023 | Q118 | January 2024 | Bitumen content of stabilised material
Q125D | December 2023 | Q125D | January 2024 | Capillary rise of stabilised material
Q134 (cal) | December 2023 | Q134 | January 2024 | Stabilising agent content – Heat of neutralisation
Q134 (test) | December 2023 | Q134 | January 2024 | Stabilising agent content – Heat of neutralisation
Q135A | December 2023 | Q135A | January 2024 | Addition of stabilising agents | Example does not address 5.5.2 for system containing emulsion or slurry stabilising agent and 5.6 where dilution water is used
Q136A | December 2023 | Q136A | January 2024 | Working time of stabilised material
Q139 | December 2023 | Q139 | January 2024 | Resilient modulus of stabilised material – indirect tensile method | Example for single specimen data
Q140A (NG) (2) | February 2024 | Q140A | January 2024 | Relative compaction of soils and crushed rock | Example includes tests with and without oversize and calculation of characteristic value
Q140A (SR) | February 2024 | Q140A | January 2024 | Relative compaction of soils and crushed rock | Example includes tests with and without foreign material and oversize
Q141B | December 2023 | Q141B | January 2024 | Compacted density of soils and crushed rock – sand replacement | Example includes tests with and without foreign material
Q142A | December 2023 | Q142A | January 2024 | Dry density-moisture relationship of soils and crushed rock – standard | Example includes determination of MDD and OMC using hand drawn curve, cubic polynomial, Gaussian curve, Fourier curve and cubic spline
Q142B | December 2023 | Q142B | January 2024 | Dry density-moisture relationship of soils and crushed rock – modified | Example includes determination of MDD and OMC using hand drawn curve, cubic polynomial, Gaussian curve, Fourier curve and cubic spline
Q143 (2) | February 2024 | Q143 | January 2024 | Treatment of oversize material | Example includes both the siphon can and below balance weighing techniques
Q144A (2) | February 2024 | Q144A | January 2024 | Assignment of maximum dry density and optimum moisture content for soils and crushed rock
Q145A (2) | February 2024 | Q145A | January 2024 | Laboratory compaction to nominated levels of dry density and moisture content
Q146 (NG) (2) | February 2024 | Q146 | January 2024 | Degree of saturation of soils and crushed rock | Example includes calculation of maximum characteristic value
Q146 (SR) (2) | February 2024 | Q146 | January 2024 | Degree of saturation of soils and crushed rock
Q201 (>19.0) | February 2024 | Q201 | January 2024 | Flakiness index of aggregate | Example where coasre aggregate (<19.0 mm) is present
Q201 (<19.0) | February 2024 | Q201 | January 2024 | Flakiness index of aggregate | Example without coarse aggregate (<19.0 mm) present
Q208B | December 2023 | Q208B | January 2024 | Degradation factor of coarse aggregate
Q216 (1) | December 2023 | Q216 | November 2018 | Degree of aggregate precoating | Example using determination of coverage on each particle
Q216 (2) | February 2024 | Q216 | January 2024 | Degree of aggregate precoating
Q228 | February 2024 | Q228 | January 2024 | Mill abrasion of aggregate
Q229A | February 2024 | Q229A | January 2024 | Resistance to degradation by abrasion of fine aggregate
Q229B | February 2024 | Q229B | January 2024 | Resistance to degradation by abrasion of coarse aggregate
Q305 | December 2023 | Q305 | January 2024 | Stability, flow and stiffness of asphalt – Marshall
Q306C | December 2023 | Q306C | January 2024 | Compacted density of asphalt – silicone sealed
Q306E | December 2023 | Q306E | January 2024 | Compacted density of asphalt – nuclear gauge
Q308A (1) | December 2023 | Q308A | January 2024 | Binder content and aggregate grading of asphalt – reflux method | Example for asphalt of nominal size < 20 mm
Q308A (2) | December 2023 | Q308A | January 2024 | Binder content and aggregate grading of asphalt – reflux method | Example for asphalt of nominal size => 20 mm
Q311 | December 2023 | Q311 | January 2024 | Voids properties for compacted asphalt
Q317 | December 2023 | Q317 | January 2024 | Binder film index of asphalt
Q318 | December 2023 | Q318 | January 2024 | Mix volume ratio of stone mastic asphalt
Q321 | December 2023 | Q321 | January 2024 | Fixed and free binder in asphalt
Q477 | December 2023 | Q477 | January 2024 | Foreign materials content of recycled crushed concrete
Q704 | February 2024 | Q704 | January 2024 | Skid resistance - portable pendulum
Q711A | December 2023 | Q711A | January 2024 | Field spread rate of cover aggregate – canvas mat
Q719 | December 2023 | Q719 | January 2024 | Field spread rate of solid stabilising agents – fabric mat
Materials Testing Manual, Edition 5, Amendment 9, April 2023
Q103A (coarse) | December 2023 | Q103A | August 2022 | Particle size distribution of soil – wet sieving | Example with coarse, medium and fine sieving and calculation of fines ratio, fines/sand ratio, P<0.075/P<0.300, coefficient of uniformity, coefficient of curvature and grading coefficient
Q103A (medium) | December 2023 | Q103A | August 2022 | Particle size distribution of soil – wet sieving | Example with medium and fine sieving and calculation of fines ratio
Q103A (fine) | December 2023 | Q103A | August 2022 | Particle size distribution of soil – wet sieving | Example with fine sieving and calculation of fines ratio
Q104A | December 2023 | Q104A | August 2022 | Liquid limit of soil
Q105 | December 2023 | Q105 | November 2018 | Plastic limit and plasticity index of soil | Example with calculation of weighted plasticity index
Q106 | December 2023 | Q106 | March 2021 | Linear shrinkage of soil | Example with calculation of weighted linear shrinkage
Q113A (comp) | December 2023 | Q113A | August 2022 | California Bearing Ratio of soil – standard | Example with calculation of compaction for CBR points and determination of MDD and OMC
Q113A (pen) | December 2023 | Q113A | August 2022 | California Bearing Ratio of soil – standard | Example with penetration of a single CBR point with no correction
Q113A (4pt) | December 2023 | Q113A | August 2022 | California Bearing Ratio of soil – standard | Example with penetration of 4 CBR points with no corrections and determination of CBR using curve fitting
Q113B (comp) | December 2023 | Q113B | August 2022 | California Bearing Ratio of soil – modified | Example with calculation of compaction for CBR points and determination of MDD and OMC
Q113B (pen) | December 2023 | Q113B | August 2022 | California Bearing Ratio of soil – modified | Example with penetration of a single CBR point with no correction
Q113B (4pt) | December 2023 | Q113B | August 2022 | California Bearing Ratio of soil – modified | Example with penetration of 4 CBR points with no corrections and determination of CBR using curve fitting
Q113C (comp) | December 2023 | Q113C | August 2022 | California Bearing Ratio of soil at nominated levels of dry density and moisture content | Example with calculation of compaction for CBR point at nominated DD and MC
Q113C (pen) | December 2023 | Q113C | August 2022 | California Bearing Ratio of soil at nominated levels of dry density and moisture content | Example with penetration of a single CBR point with no correction
Q114B (1) | December 2023 | Q114B | November 2018 | Insitu California Bearing Ratio – dynamic cone penetrometer
Q115 | December 2023 | Q115 | August 2022 | Unconfined compressive strength of stabilised materials
Q118 | December 2023 | Q118 | November 2018 | Bitumen content of stabilised material
Q125D | December 2023 | Q125D | July 2019 | Capillary rise of stabilised material
Q134 (cal) | December 2023 | Q134 | November 2018 | Stabilising agent content – Heat of neutralisation
Q134 (test) | December 2023 | Q134 | November 2018 | Stabilising agent content – Heat of neutralisation
Q135A | December 2023 | Q135A | September 2020 | Addition of stabilising agents | Example does not address 5.5.2 for system containing emulsion or slurry stabilising agent and 5.6 where dilution water is used
Q136A | December 2023 | Q136A | August 2022 | Working time of stabilised material
Q139 | December 2023 | Q139 | August 2022 | Resilient modulus of stabilised material – indirect tensile method | Example for single specimen data
Q140A (NG) | December 2023 | Q140A | November 2018 | Relative compaction of soils and crushed rock | Example includes tests with and without oversize and calculation of characteristic value
Q140A (SR) | December 2023 | Q140A | November 2018 | Relative compaction of soils and crushed rock | Example includes tests with and without foreign material and oversize
Q141B | December 2023 | Q141B | August 2022 | Compacted density of soils and crushed rock – sand replacement | Example includes tests with and without foreign material
Q142A | December 2023 | Q142A | March 2021 | Dry density-moisture relationship of soils and crushed rock – standard | Example includes determination of MDD and OMC using hand drawn curve, cubic polynomial, Gaussian curve, Fourier curve and cubic spline
Q142B | December 2023 | Q142B | March 2021 | Dry density-moisture relationship of soils and crushed rock – modified | Example includes determination of MDD and OMC using hand drawn curve, cubic polynomial, Gaussian curve, Fourier curve and cubic spline
Q143 | February 2024 | Q143 | November 2018 | Treatment of oversize material | Example includes both the siphon can and below balance weighing techniques
Q144A | December 2023 | Q144A | August 2022 | Assignment of maximum dry density and optimum moisture content for soils and crushed rock
Q145A | December 2023 | Q145A | March 2021 | Laboratory compaction to nominated levels of dry density and moisture content
Q146 (NG) | December 2023 | Q146 | March 2021 | Degree of saturation of soils and crushed rock | Example includes calculation of maximum characteristic value
Q146 (SR) | February 2024 | Q146 | March 2021 | Degree of saturation of soils and crushed rock
Q201 (>19.0) | December 2023 | Q201 | April 2023 | Flakiness index of aggregate | Example where coasre aggregate (<19.0 mm) is present
Q201 (<19.0) | December 2023 | Q201 | April 2023 | Flakiness index of aggregate | Example without coarse aggregate (<19.0 mm) present
Q203 | December 2023 | Q203 | March 2021 | Polished aggregate friction value
Q208B | December 2023 | Q208B | November 2018 | Degradation factor of coarse aggregate
Q216 (1) | December 2023 | Q216 | November 2018 | Degree of aggregate precoating | Example using determination of coverage on each particle
Q305 | December 2023 | Q305 | June 2021 | Stability, flow and stiffness of asphalt – Marshall
Q306B | December 2023 | Q306B | November 2018 | Compacted density of dense graded asphalt – presaturation
Q306C | December 2023 | Q306C | November 2018 | Compacted density of asphalt – silicone sealed
Q306D | December 2023 | Q306D | November 2018 | Compacted density of asphalt – mensuration
Q306E | December 2023 | Q306E | November 2018 | Compacted density of asphalt – nuclear gauge
Q307A | December 2023 | Q307A | November 2018 | Maximum density of asphalt – water displacement
Q308A (1) | December 2023 | Q308A | November 2018 | Binder content and aggregate grading of asphalt – reflux method | Example for asphalt of nominal size < 20 mm
Q308A (2) | December 2023 | Q308A | November 2018 | Binder content and aggregate grading of asphalt – reflux method | Example for asphalt of nominal size => 20 mm
Q308D | December 2023 | Q308D | November 2018 | Binder content and aggregate grading of asphalt – ignition oven
Q311 | December 2023 | Q311 | March 2021 | Voids properties for compacted asphalt
Q315 | December 2023 | Q315 | March 2021 | Sensitivity of asphalt to water
Q316 | December 2023 | Q316 | November 2018 | Binder absorption of asphalt mix components
Q317 | December 2023 | Q317 | March 2021 | Binder film index of asphalt
Q318 | December 2023 | Q318 | March 2021 | Mix volume ratio of stone mastic asphalt
Q321 | December 2023 | Q321 | March 2021 | Fixed and free binder in asphalt
Q477 | December 2023 | Q477 | November 2018 | Foreign materials content of recycled crushed concrete
Q711A | December 2023 | Q711A | November 2018 | Field spread rate of cover aggregate – canvas mat
Q719 | December 2023 | Q719 | November 2018 | Field spread rate of solid stabilising agents – fabric mat

## Q103A (coarse)
Particle size distribution of soil - wet sieving
Particle size and shape properties of soil
Test Method : Q103A, Q253
Verification data
December 2023
Test data
Description | Sieve size | Symbol | Value | Unit
mm
Mass of container |  | m1 | 0 | g
Mass of container and dry soil |  | m2 | 70014 | g
Mass retained on sieve | 75 | Mc | 1456 | g
Mass retained on sieve | 53 | Mc | 1245 | g
Mass retained on sieve | 37.5 | Mc | 2563 | g
Mass retained on sieve | 26.5 | Mc | 3214 | g
Mass retained on sieve | 19 | Mc | 452 | g
Mass of container |  | m3 | 0 | g
Mass of test portion and container |  | m4 | 2347 | g
Mass retained on sieve | 9.5 | Mi | 456 | g
Mass retained on sieve | 4.75 | Mi | 589 | g
Mass retained on sieve | 2.36 | Mi | 896 | g
Mass of container |  | m5 | 0 | g
Mass of test portion and container |  | m6 | 125.6 | g
Mass retained on sieve | 2 | Mf | 1.26 | g
Mass retained on sieve | 1.18 | Mf | 33.24 | g
Mass retained on sieve | 0.6 | Mf | 20.61 | g
Mass retained on sieve | 0.425 | Mf | 12.86 | g
Mass retained on sieve | 0.3 | Mf | 5.42 | g
Mass retained on sieve | 0.15 | Mf | 3.84 | g
Mass retained on sieve | 0.075 | Mf | 1.62 | g
Calculations
Description | Sieve size | Symbol | Value | Unit | Cumulative mass retained | Cumulative percent retained | Percent passing (unrounded)
mm
Mass of container |  | m1 | 0 | g
Mass of container and dry soil |  | m2 | 70014 | g
Mass retained on sieve | 75 | Mc | 1456 | g | 1456 | 2.079584 | 97.92042
Mass retained on sieve | 53 | Mc | 1245 | g | 2701 | 3.8578 | 96.1422
Mass retained on sieve | 37.5 | Mc | 2563 | g | 5264 | 7.518496 | 92.4815
Mass retained on sieve | 26.5 | Mc | 3214 | g | 8478 | 12.10901 | 87.89099
Mass retained on sieve | 19 | Mc | 452 | g | 8930 | 12.75459 | 87.24541
Mass of container |  | m3 | 0 | g
Mass of test portion and container |  | m4 | 2347 | g
Mass retained on sieve | 9.5 | Mi | 456 | g | 456 | 16.95096 | 70.29445
Mass retained on sieve | 4.75 | Mi | 589 | g | 1045 | 38.84595 | 48.39946
Mass retained on sieve | 2.36 | Mi | 896 | g | 1941 | 72.1531 | 15.0923
Mass of container |  | m5 | 0 | g
Mass of test portion and container |  | m6 | 125.6 | g
Mass retained on sieve | 2 | Mf | 1.26 | g | 1.26 | 0.1514037 | 14.9409
Mass retained on sieve | 1.18 | Mf | 33.24 | g | 34.5 | 4.145577 | 10.94673
Mass retained on sieve | 0.6 | Mf | 20.61 | g | 55.11 | 6.622109 | 8.470195
Mass retained on sieve | 0.425 | Mf | 12.86 | g | 67.97 | 8.167387 | 6.924916
Mass retained on sieve | 0.3 | Mf | 5.42 | g | 73.39 | 8.818663 | 6.27364
Mass retained on sieve | 0.15 | Mf | 3.84 | g | 77.23 | 9.280084 | 5.812219
Mass retained on sieve | 0.075 | Mf | 1.62 | g | 78.85 | 9.474746 | 5.617557
D60 |  | D60 | 6.857838 | mm
D10 |  | D10 | 0.9111605 | mm
D30 |  | D30 | 3.227597 | mm
Test results
Description | Sieve size | Percent passing (unrounded) | Rounding interval | Percent passing (rounded)
mm
Percent passing | 75 | 97.92042 | 1 | 98
Percent passing | 53 | 96.1422 | 1 | 96
Percent passing | 37.5 | 92.4815 | 1 | 92
Percent passing | 26.5 | 87.89099 | 1 | 88
Percent passing | 19 | 87.24541 | 1 | 87
Percent passing | 9.5 | 70.29445 | 1 | 70
Percent passing | 4.75 | 48.39946 | 1 | 48
Percent passing | 2.36 | 15.0923 | 1 | 15
Percent passing | 2 | 14.9409 | 1 | 15
Percent passing | 1.18 | 10.94673 | 1 | 11
Percent passing | 0.6 | 8.470195 | 0.1 | 8.5
Percent passing | 0.425 | 6.924916 | 0.1 | 6.9
Percent passing | 0.3 | 6.27364 | 0.1 | 6.3
Percent passing | 0.15 | 5.812219 | 0.1 | 5.8
Percent passing | 0.075 | 5.617557 | 0.1 | 5.6
Description | Symbol | Value | Unit
Fines ratio (unrounded) | FR | 0.8112094
Rounding interval |  | 0.01
Fines ratio (rounded) | FR | 0.81
FSR (unrounded) | FSR | 0.3722134
Rounding interval |  | 0.01
FSR (rounded) | FSR | 0.37
0.075/0.300 (unrounded) | 0.075/0.300 | 0.8954223
Rounding interval |  | 0.01
0.075/0.300 (rounded) | 0.075/0.300 | 0.9
Coefficient of uniformity (unrounded) | Cu | 7.526488
Rounding interval |  | 0.1
Coefficient of uniformity (rounded) | Cu | 7.5
Coefficient of curvature (unrounded) | Cc | 1.667157
Rounding interval |  | 0.1
Coefficient of curvature (rounded) | Cc | 1.7
Grading coefficient (unrounded) | Gc | 35.30745
Rounding interval |  | 0.1
Grading coefficient (rounded) | Gc | 35.3

## Q103A (medium)
Particle size distribution of soil - wet sieving
Test Method : Q103A
Verification data
December 2023
Test data
Description | Sieve size | Symbol | Value | Unit
mm
Mass of container |  | m1 | 0 | g
Mass of container and dry soil |  | m2 | 2347 | g
Mass retained on sieve | 75 | Mc | 0 | g
Mass retained on sieve | 53 | Mc | 0 | g
Mass retained on sieve | 37.5 | Mc | 0 | g
Mass retained on sieve | 26.5 | Mc | 0 | g
Mass retained on sieve | 19 | Mc | 0 | g
Mass of container |  | m3 | 0 | g
Mass of test portion and container |  | m4 | 2347 | g
Mass retained on sieve | 9.5 | Mi | 456 | g
Mass retained on sieve | 4.75 | Mi | 589 | g
Mass retained on sieve | 2.36 | Mi | 896 | g
Mass of container |  | m5 | 0 | g
Mass of test portion and container |  | m6 | 125.6 | g
Mass retained on sieve | 1.18 | Mf | 33.24 | g
Mass retained on sieve | 0.6 | Mf | 20.61 | g
Mass retained on sieve | 0.425 | Mf | 12.86 | g
Mass retained on sieve | 0.3 | Mf | 5.42 | g
Mass retained on sieve | 0.15 | Mf | 3.84 | g
Mass retained on sieve | 0.075 | Mf | 1.62 | g
Calculations
Description | Sieve size | Symbol | Value | Unit | Cumulative mass retained | Cumulative percent retained | Percent passing (unrounded)
mm
Mass of container |  | m1 | 0 | g
Mass of container and dry soil |  | m2 | 2347 | g
Mass retained on sieve | 75 | Mc | 0 | g | 0 | 0 | 100
Mass retained on sieve | 53 | Mc | 0 | g | 0 | 0 | 100
Mass retained on sieve | 37.5 | Mc | 0 | g | 0 | 0 | 100
Mass retained on sieve | 26.5 | Mc | 0 | g | 0 | 0 | 100
Mass retained on sieve | 19 | Mc | 0 | g | 0 | 0 | 100
Mass of container |  | m3 | 0 | g
Mass of test portion and container |  | m4 | 2347 | g
Mass retained on sieve | 9.5 | Mi | 456 | g | 456 | 19.42906 | 80.57094
Mass retained on sieve | 4.75 | Mi | 589 | g | 1045 | 44.52493 | 55.47507
Mass retained on sieve | 2.36 | Mi | 896 | g | 1941 | 82.70132 | 17.29868
Mass of container |  | m5 | 0 | g
Mass of test portion and container |  | m6 | 125.6 | g
Mass retained on sieve | 1.18 | Mf | 33.24 | g | 33.24 | 4.57809 | 12.72059
Mass retained on sieve | 0.6 | Mf | 20.61 | g | 53.85 | 7.416671 | 9.882008
Mass retained on sieve | 0.425 | Mf | 12.86 | g | 66.71 | 9.187857 | 8.110822
Mass retained on sieve | 0.3 | Mf | 5.42 | g | 72.13 | 9.934345 | 7.364334
Mass retained on sieve | 0.15 | Mf | 3.84 | g | 75.97 | 10.46322 | 6.835457
Mass retained on sieve | 0.075 | Mf | 1.62 | g | 77.59 | 10.68634 | 6.612337
Test results
Description | Sieve size | Percent passing (unrounded) | Rounding interval | Percent passing (rounded)
mm
Percent passing | 75 | 100 | 1 | 100
Percent passing | 53 | 100 | 1 | 100
Percent passing | 37.5 | 100 | 1 | 100
Percent passing | 26.5 | 100 | 1 | 100
Percent passing | 19 | 100 | 1 | 100
Percent passing | 9.5 | 80.57094 | 1 | 81
Percent passing | 4.75 | 55.47507 | 1 | 55
Percent passing | 2.36 | 17.29868 | 1 | 17
Percent passing | 1.18 | 12.72059 | 1 | 13
Percent passing | 0.6 | 9.882008 | 0.1 | 9.9
Percent passing | 0.425 | 8.110822 | 0.1 | 8.1
Percent passing | 0.3 | 7.364334 | 0.1 | 7.4
Percent passing | 0.15 | 6.835457 | 0.1 | 6.8
Percent passing | 0.075 | 6.612337 | 0.1 | 6.6
Description | Symbol | Value | Unit
Fines ratio (unrounded) | FR | 0.8152488
Rounding interval |  | 0.01
Fines ratio (rounded) | FR | 0.82

## Q103A (fine)
Particle size distribution of soil - wet sieving
Test Method : Q103A
Verification data
December 2023
Test data
Description | Sieve size | Symbol | Value | Unit
mm
Mass of container |  | m1 | 0 | g
Mass of container and dry soil |  | m2 | 125.6 | g
Mass retained on sieve | 75 | Mc | 0 | g
Mass retained on sieve | 53 | Mc | 0 | g
Mass retained on sieve | 37.5 | Mc | 0 | g
Mass retained on sieve | 26.5 | Mc | 0 | g
Mass retained on sieve | 19 | Mc | 0 | g
Mass of container |  | m3 | 0 | g
Mass of test portion and container |  | m4 | 0 | g
Mass retained on sieve | 9.5 | Mi | 0 | g
Mass retained on sieve | 4.75 | Mi | 0 | g
Mass retained on sieve | 2.36 | Mi | 0 | g
Mass of container |  | m5 | 0 | g
Mass of test portion and container |  | m6 | 125.6 | g
Mass retained on sieve | 1.18 | Mf | 33.24 | g
Mass retained on sieve | 0.6 | Mf | 20.61 | g
Mass retained on sieve | 0.425 | Mf | 12.86 | g
Mass retained on sieve | 0.3 | Mf | 5.42 | g
Mass retained on sieve | 0.15 | Mf | 3.84 | g
Mass retained on sieve | 0.075 | Mf | 1.62 | g
Calculations
Description | Sieve size | Symbol | Value | Unit | Cumulative mass retained | Cumulative percent retained | Percent passing (unrounded)
mm
Mass of container |  | m1 | 0 | g
Mass of container and dry soil |  | m2 | 125.6 | g
Mass retained on sieve | 75 | Mc | 0 | g | 0 |  | 100
Mass retained on sieve | 53 | Mc | 0 | g | 0 |  | 100
Mass retained on sieve | 37.5 | Mc | 0 | g | 0 |  | 100
Mass retained on sieve | 26.5 | Mc | 0 | g | 0 |  | 100
Mass retained on sieve | 19 | Mc | 0 | g | 0 |  | 100
Mass of container |  | m3 | 0 | g
Mass of test portion and container |  | m4 | 0 | g
Mass retained on sieve | 9.5 | Mi | 0 | g | 0 |  | 100
Mass retained on sieve | 4.75 | Mi | 0 | g | 0 |  | 100
Mass retained on sieve | 2.36 | Mi | 0 | g | 0 |  | 100
Mass of container |  | m5 | 0 | g
Mass of test portion and container |  | m6 | 125.6 | g
Mass retained on sieve | 1.18 | Mf | 33.24 | g | 33.24 | 26.46497 | 73.53503
Mass retained on sieve | 0.6 | Mf | 20.61 | g | 53.85 | 42.8742 | 57.1258
Mass retained on sieve | 0.425 | Mf | 12.86 | g | 66.71 | 53.11306 | 46.88694
Mass retained on sieve | 0.3 | Mf | 5.42 | g | 72.13 | 57.42834 | 42.57166
Mass retained on sieve | 0.15 | Mf | 3.84 | g | 75.97 | 60.48567 | 39.51433
Mass retained on sieve | 0.075 | Mf | 1.62 | g | 77.59 | 61.77548 | 38.22452
Test results
Description | Sieve size | Percent passing (unrounded) | Rounding interval | Percent passing (rounded)
mm
Percent passing | 75 | 100 | 1 | 100
Percent passing | 53 | 100 | 1 | 100
Percent passing | 37.5 | 100 | 1 | 100
Percent passing | 26.5 | 100 | 1 | 100
Percent passing | 19 | 100 | 1 | 100
Percent passing | 9.5 | 100 | 1 | 100
Percent passing | 4.75 | 100 | 1 | 100
Percent passing | 2.36 | 100 | 1 | 100
Percent passing | 1.18 | 73.53503 | 1 | 74
Percent passing | 0.6 | 57.1258 | 1 | 57
Percent passing | 0.425 | 46.88694 | 1 | 47
Percent passing | 0.3 | 42.57166 | 1 | 43
Percent passing | 0.15 | 39.51433 | 1 | 40
Percent passing | 0.075 | 38.22452 | 1 | 38
Description | Symbol | Value | Unit
Fines ratio (unrounded) | FR | 0.8152488
Rounding interval |  | 0.01
Fines ratio (rounded) | FR | 0.82

## Q104A
Liquid limit of a soil
Test Method : Q104A
Verification data
December 2023
Test data
| Penetration (mm) | Penetration (mm) | Mass of container (g) | Mass of container and wet soil (g) | Mass of container and dry soil (g)
Symbols | pa | pb | m1 | m2 | m3
1 | 10.5 | 10.5 | 20.18 | 45.614 | 40.502
2 | 12.5 | 12.5 | 20.18 | 45.614 | 39
3 | 15.5 | 15.5 | 20.18 | 45.614 | 38.5
4 | 17 | 17 | 20.18 | 45.614 | 38
5 | 19.5 | 19.5 | 20.18 | 45.614 | 37.5
Calculations
| Penetration (mm) | Penetration (mm) |  |  | Mass of container (g) | Mass of container and wet soil (g) | Mass of container and dry soil (g)
Symbols | pa | pb | pi | Log10pi | m1 | m2 | m3 | wi | n | log10pw | log10p | log10p2
1 | 10.5 | 10.5 | 10.5 | 1.021189 | 20.18 | 45.614 | 40.502 | 25.155 | 5 | 25.68802 | 1.021189 | 1.042828
2 | 12.5 | 12.5 | 12.5 | 1.09691 | 20.18 | 45.614 | 39 | 35.14346 | 5 | 38.54922 | 1.09691 | 1.203212
3 | 15.5 | 15.5 | 15.5 | 1.190332 | 20.18 | 45.614 | 38.5 | 38.83188 | 5 | 46.22281 | 1.190332 | 1.41689
4 | 17 | 17 | 17 | 1.230449 | 20.18 | 45.614 | 38 | 42.72727 | 5 | 52.57373 | 1.230449 | 1.514005
5 | 19.5 | 19.5 | 19.5 | 1.290035 | 20.18 | 45.614 | 37.5 | 46.84758 | 5 | 60.43499 | 1.290035 | 1.664189
[8 empty] | Σy | n | Σxy | Σx | Σx²
[8 empty] | 188.7052 | 5 | 223.4688 | 5.828915 | 6.841123
Intercept (b) | b | 75.84936
Slope (a) | a | -50.68285
Results
Liquid limit (unrounded) | wCL | 39.60305 | %
Reporting interval |  | 0.2
Liquid limit (rounded) | wCL | 39.6 | %

## Q105
Plastic limit and plasticity index of a soil
Test Method : Q105
Verification data
December 2023
Test data
Description | Symbol | Value | Unit
Mass of container (g) | m1 | 19.036 | g
Mass of container and wet soil (g) | m2 | 32.399 | g
Mass of container and dry soil (g) | m3 | 30.462 | g
Mass of container (g) | m1 | 19.036 | g
Mass of container and wet soil (g) | m2 | 32.399 | g
Mass of container and dry soil (g) | m3 | 30.562 | g
Liquid limit | LL | 39.60305 | %
Passing 0.425 mm | P0.425 | 6.924916 | %
Calculations
Moisture content | w1 | 16.95256 | %
Moisture content | w2 | 15.93788 | %
Plastic limit | wp | 16.44522 | %
Results
Plastic limit (unrounded) | wp | 16.44522 | %
Reporting interval |  | 0.2
Plastic limit (rounded) | wp | 16.4 | %
Plasticity index (unrounded) | ICP | 23.20305 | %
Reporting interval |  | 0.2
Plasticity index (rounded) | ICP | 23.2 | %
Weighted plasticity index (unrounded) | WPI | 160.6792
Reporting interval |  | 1
Weighted plasticity index (rounded) | WPI | 161

## Q106
Linear shrinkage of a soil
Plastic properties of a soil
Test Method : Q106, Q252
Verification data
December 2023
Test data
Description | Symbol | Value |  |  |  | Unit
|  | 1 | 2 | 3 | 4
Length of mould | L1 | 150 | 150 | 150 | 150 | mm
Length of soil bar - bottom | L2 | 140.25 | 148.25 | 148.23 | 148.83 | mm
Length of soil bar - top | L3 | 138.67 | 146.67 | 146.67 | 146.67 | mm
Passing 0.425 mm |  | 6.924916 | 6.924916 | 6.924916 | 6.924916 | %
Results
Linear shrinkage (unrounded) | LS | 7.026667 | 1.693333 | 1.7 | 1.5 | %
Reporting interval |  | 0.2 | 0.2 | 0.2 | 0.2
Linear shrinkage (rounded) | LS | 7 | 1.6 | 1.8 | 1.6 | %
Weighted linear shrinkage (unrounded) | WLS | 48.65908 | 11.72619 | 11.77236 | 10.38737
Reporting interval |  | 1 | 1 | 1 | 1
Weighted linear shrinkage (rounded) | WLS | 49 | 12 | 12 | 10

## Q113A (comp)
California Bearing Ratio of soil - standard
Test Method : Q113A
Verification data
December 2023
Test data
Description | Symbol | Value |  |  |  | Unit
|  | 1 | 2 | 3 | 4
Compaction
Mass of mould and baseplate | m1 | 10191 | 10410 | 10473 | 10280 | g
Mass of mould, baseplate and compacted material | m2 | 14817 | 15050 | 15075 | 14795 | g
Mass of container | ma | 1661.3 | 1666.2 | 1650.2 | 1543.8 | g
Mass of container and wet soil | mb | 3080.6 | 3031.8 | 3232 | 3124.2 | g
Mass of container and dry soil | mc | 2927.5 | 2868.1 | 3074.7 | 2981 | g
Mould volume | V | 2119 | 2137 | 2121 | 2121 | cm3
Swell
Dial gauge reading - swell | r1 | 10 | 10 | 10 | 10 | mm
Dial gauge reading - swell | r2 | 10.03 | 9.87 | 22.4 | 10.42 | mm
Final moisture contents (soaked specimens)
Top 30 mm of specimen
Mass of container | ma | 1664.3 | 1668.3 | 1658.6 | 1664.1 | g
Mass of container and wet soil | mb | 3563.5 | 3874.9 | 3722.7 | 3267.8 | g
Mass of container and dry soil | mc | 3341.9 | 3611.8 | 3489.5 | 3077.7 | g
Remainder of specimen
Mass of container | ma | 1664.3 | 1668.3 | 1658.6 | 1664.1 | g
Mass of container and wet soil | mb | 3563.5 | 3874.9 | 3722.7 | 3267.8 | g
Mass of container and dry soil | mc | 3341.9 | 3611.8 | 3489.5 | 3077.7 | g
Final moisture contents (unsoaked specimens)
Entire depth of specimen
Mass of container | ma | 1664.3 | 1668.3 | 1658.6 | 1664.1 | g
Mass of container and wet soil | mb | 3563.5 | 3874.9 | 3722.7 | 3267.8 | g
Mass of container and dry soil | mc | 3341.9 | 3611.8 | 3489.5 | 3077.7 | g
Calculations
Hand drawn
Maximum dry density | ρdm | 1.9 |  |  |  | t/m³ | These results are not calculated, but derived from hand drawn plot
Optimum moisture content | wo | 10.6 |  |  |  | % | These results are not calculated, but derived from hand drawn plot
Cubic polynomial (3rd order) | y = p1*x^3 + p2*x^2 + p3*x + p4
p1 | 0.0009999
p2 | -0.0452
p3 | 0.6214
p4 | -0.7988
Max y | 1.900266 | MDD
X at max y | 10.607705 | OMC
Results
Compaction
Achieved moisture content (unrounded) | wa | 12.0913 | 13.6201 | 11.04247 | 9.963819 | %
Reporting interval |  | 0.1 | 0.1 | 0.1 | 0.1
Achieved moisture content (rounded) | wa | 12.1 | 13.6 | 11 | 10 | %
Compacted dry density (unrounded) | ρd | 1.947614 | 1.910989 | 1.953965 | 1.93583 | t/m3
Reporting interval |  | 0.01 | 0.01 | 0.01 | 0.01
Compacted dry density (rounded) | ρd | 1.95 | 1.91 | 1.95 | 1.94 | t/m3
Swell
Swell (unrounded) | S | 0.02564103 | -0.1111111 | 10.59829 | 0.3589744 | %
Reporting interval |  | 0.1 | -0.1 | 1 | 0.1
Swell (rounded) | S | 0 | -0.1 | 11 | 0.4 | %
Final moisture contents
Final moisture content (top 30 mm of specimen) (unrounded) | wf | 13.20935 | 13.53743 | 12.73691 | 13.44793 | %
Reporting interval |  | 0.1 | 0.1 | 0.1 | 0.1
Final moisture content (top 30 mm of specimen) (rounded) | wf | 13.2 | 13.5 | 12.7 | 13.4 | %
Final moisture content (remainder of specimen) (unrounded) | wf | 13.20935 | 13.53743 | 12.73691 | 13.44793 | %
Reporting interval |  | 0.1 | 0.1 | 0.1 | 0.1
Final moisture content (remainder of specimen) (rounded) | wf | 13.2 | 13.5 | 12.7 | 13.4 | %
Final moisture content (entire depth of specimen) (unrounded) | wf | 13.20935 | 13.53743 | 12.73691 | 13.44793 | %
Reporting interval |  | 0.1 | 0.1 | 0.1 | 0.1
Final moisture content (entire depth of specimen) (rounded) | wf | 13.2 | 13.5 | 12.7 | 13.4 | %
CBR
Hand drawn
CBR Maximum dry density (unrounded) | ρdm | 1.9 |  |  |  | t/m³
Reporting interval |  | 0.01
CBR Maximum dry density (rounded) | ρdm | 1.9 |  |  |  | t/m³
CBR Optimum moisture content (unrounded) | wo | 10.6 |  |  |  | %
Reporting interval |  | 0.5
CBR Optimum moisture content (rounded) | wo | 10.5 |  |  |  | %
Cubic polynomial (3rd order)
Maximum dry density | ρdm | 1.900266 |  |  |  | t/m³
Reporting interval |  | 0.01
Maximum dry density | ρdm | 1.9 |  |  |  | t/m3
Optimum moisture content | wo | 10.607705 |  |  |  | %
Reporting interval |  | 0.5
Optimum moisture content | wo | 10.5 |  |  |  | %

## Q113A (pen)
California Bearing Ratio of soil - standard
Test Method : Q113A
Verification data
February 2024
Test data
Penetration (mm) | Applied load (N) | Unit
0 | 0
0.5 | 141
1 | 391
1.5 | 768
2 | 1323
2.5 | 2017
3 | 2934
3.5 | 3897
4 | 5028
4.5 | 6252
5 | 7554
5.5 | 8598
6 | 10110
6.5 | 11449
7 | 12991
7.5 | 14438
8 | 16050
8.5 | 17470
9 | 18902
9.5 | 20325
10 | 21482
Correction | 0 | mm
Results
BR 5.00 mm (unrounded) | 15.2803 | %
Rounding interval | 1
BR 5.00 mm (rounded) | 15 | %
BR 5.00 mm (unrounded) | 38.15152 | %
Rounding interval | 5
BR 5.00 mm (rounded) | 40 | %

## Q113A (4pt)
California Bearing Ratio of soil - standard
Test Method : Q113A
Verification data
February 2024
Test data
Penetration (mm) |  | Applied load (N) | Applied load (N) | Applied load (N) | Applied load (N)
|  | 1 | 2 | 3 | 4
0 |  | 0 | 0 | 0 | 0
0.5 |  | 163 | 42 | 315 | 270
1 |  | 320 | 83 | 619 | 531
1.5 |  | 551 | 143 | 1066 | 914
2 |  | 841 | 218 | 1626 | 1393
2.5 |  | 1223 | 318 | 2365 | 2027
3 |  | 1624 | 422 | 3141 | 2692
3.5 |  | 2096 | 544 | 4053 | 3474
4 |  | 2606 | 677 | 5039 | 4319
4.5 |  | 3149 | 818 | 6089 | 5219
5 |  | 3584 | 931 | 6929 | 5941
5.5 |  | 4214 | 1094 | 8149 | 6985
6 |  | 4772 | 1239 | 9228 | 7910
6.5 |  | 5415 | 1406 | 10471 | 8975
7 |  | 6018 | 1563 | 11637 | 9975
7.5 |  | 6690 | 1737 | 12936 | 11088
8 |  | 7282 | 1891 | 14081 | 12069
8.5 |  | 7879 | 2046 | 15235 | 13059
9 |  | 8472 | 2200 | 16382 | 14042
9.5
10
Correction (mm) |  | 0 | 0 | 0 | 0
Calculations
|  | 1 | 2 | 3 | 4
BR 2.50 mm (unrounded) |  | 9.265152 | 2.409091 | 17.91667 | 15.35606 | %
BR 5.00 mm (unrounded) |  | 18.10101 | 4.70202 | 34.99495 | 30.00505 | %
Log10 BR 2.50 mm (unrounded) |  | 0.9668525 | 0.3818532 | 1.253257 | 1.18628
Log10 BR 5.00 mm (unrounded) |  | 1.257703 | 0.6722845 | 1.544005 | 1.477194
Achieved moisture content (unrounded) | wa | 12.0913 | 13.6201 | 11.04247 | 9.963819 | %
Compacted dry density (unrounded) | ρd | 1.947614 | 1.910989 | 1.953965 | 1.93583 | t/m³
Maximum dry density | ρdm | 1.900266 |  |  |  | t/m³
Optimum moisture content | wo | 10.607705 |  |  |  | %
Cubic polynomial (3rd order) | y = p1*x^3 + p2*x^2 + p3*x + p4
p1 | 0.03146073
p2 | -1.198815
p3 | 14.82374
p4 | -58.61959
Max y | 1.283527 | BR 2.5 | Log10
| 19.20997 | BR 2.5 | Linear
X at max y | 10.607705 | OMC
p1 | 0.03138897
p2 | -1.196322
p3 | 14.79498
p4 | -58.21866
Max y | 1.574246 | BR 5.0 | Log10
| 37.51856 | BR 5.0 | Linear
X at max y | 10.607705 | OMC
Gaussian | y = a1*exp(-((x-b1)/c1)^2)
a1 | 1.275796
b1 | 10.68443
c1 | 1.889812
Max y | 1.273695 | BR 2.5 | Log10
| 18.77997 | BR 2.5 | Linear
X at max y | 10.607705 | OMC
a1 | 1.55203
b1 | 10.65474
c1 | 2.278938
Max y | 1.551369 | BR 5.0 | Log10
| 35.59336 | BR 5.0 | Linear
X at max y | 10.607705 | OMC
Cubic spline | piecewise polynomial computed from p
p | coefficient structure
Max y | 1.260868 | BR 2.5 | Log10
| 18.23341 | BR 2.5 | Linear
X at max y | 10.607705 | OMC
p | coefficient structure
Max y | 1.551647 | BR 5.0 | Log10
| 35.61615 | BR 5.0 | Linear
X at max y | 10.607705 | OMC
Results
CBR MDD (unrounded) |  | 1.900266 |  |  |  | t/m³
Rounding interval |  | 0.01
CBR MDD (rounded) |  | 1.9 |  |  |  | t/m3
CBR OMC (unrounded) |  | 10.607705 |  |  |  | %
Rounding interval |  | 0.5
CBR OMC (rounded) |  | 10.5 |  |  |  | %
Cubic polynomial (3rd order)
BR 2.50 mm (unrounded) |  | 19.20997 |  |  |  | %
Rounding interval |  | 1
BR 2.50 mm (rounded) |  | 19 |  |  |  | %
BR 5.00 mm (unrounded) |  | 37.51856 |  |  |  | %
Rounding interval |  | 5
BR 5.00 mm (rounded) |  | 40 |  |  |  | %
Gaussian
BR 2.50 mm (unrounded) |  | 18.77997 |  |  |  | %
Rounding interval |  | 1
BR 2.50 mm (rounded) |  | 19 |  |  |  | %
BR 5.00 mm (unrounded) |  | 35.59336 |  |  |  | %
Rounding interval |  | 5
BR 5.00 mm (rounded) |  | 35 |  |  |  | %
Cubic spline
BR 2.50 mm (unrounded) |  | 18.23341 |  |  |  | %
Rounding interval |  | 1
BR 2.50 mm (rounded) |  | 18 |  |  |  | %
BR 5.00 mm (unrounded) |  | 35.61615 |  |  |  | %
Rounding interval |  | 5
BR 5.00 mm (rounded) |  | 35 |  |  |  | %

## Q113B (comp)
California Bearing Ratio of soil - modified
Test Method : Q113B
December 2023
December 2023
Test data
Description | Symbol | Value |  |  |  | Unit
|  | 1 | 2 | 3 | 4
Compaction
Mass of mould and baseplate | m1 | 10191 | 10410 | 10473 | 10280 | g
Mass of mould, baseplate and compacted material | m2 | 14817 | 15050 | 15075 | 14795 | g
Mass of container | ma | 1661.3 | 1666.2 | 1650.2 | 1543.8 | g
Mass of container and wet soil | mb | 3080.6 | 3031.8 | 3232 | 3124.2 | g
Mass of container and dry soil | mc | 2927.5 | 2868.1 | 3074.7 | 2981 | g
Mould volume | V | 2119 | 2137 | 2121 | 2121 | cm3
Swell
Dial gauge reading - swell | r1 | 10 | 10 | 10 | 10 | mm
Dial gauge reading - swell | r2 | 10.03 | 9.87 | 22.4 | 10.42 | mm
Final moisture contents (soaked specimens)
Top 30 mm of specimen
Mass of container | ma | 1664.3 | 1668.3 | 1658.6 | 1664.1 | g
Mass of container and wet soil | mb | 3563.5 | 3874.9 | 3722.7 | 3267.8 | g
Mass of container and dry soil | mc | 3341.9 | 3611.8 | 3489.5 | 3077.7 | g
Remainder of specimen
Mass of container | ma | 1664.3 | 1668.3 | 1658.6 | 1664.1 | g
Mass of container and wet soil | mb | 3563.5 | 3874.9 | 3722.7 | 3267.8 | g
Mass of container and dry soil | mc | 3341.9 | 3611.8 | 3489.5 | 3077.7 | g
Final moisture contents (unsoaked specimens)
Entire depth of specimen
Mass of container | ma | 1664.3 | 1668.3 | 1658.6 | 1664.1 | g
Mass of container and wet soil | mb | 3563.5 | 3874.9 | 3722.7 | 3267.8 | g
Mass of container and dry soil | mc | 3341.9 | 3611.8 | 3489.5 | 3077.7 | g
Calculations
Hand drawn
Maximum dry density | ρdm | 1.9 |  |  |  | t/m³ | These results are not calculated, but derived from hand drawn plot
Optimum moisture content | wo | 10.6 |  |  |  | % | These results are not calculated, but derived from hand drawn plot
Cubic polynomial (3rd order) | y = p1*x^3 + p2*x^2 + p3*x + p4
p1 | 0.0009999
p2 | -0.0452
p3 | 0.6214
p4 | -0.7988
Max y | 1.900266 | MDD
X at max y | 10.607705 | OMC
Results
Compaction
Achieved moisture content (unrounded) | wa | 12.0913 | 13.6201 | 11.04247 | 9.963819 | %
Reporting interval |  | 0.1 | 0.1 | 0.1 | 0.1
Achieved moisture content (rounded) | wa | 12.1 | 13.6 | 11 | 10 | %
Compacted dry density (unrounded) | ρd | 1.947614 | 1.910989 | 1.953965 | 1.93583 | t/m3
Reporting interval |  | 0.01 | 0.01 | 0.01 | 0.01
Compacted dry density (rounded) | ρd | 1.95 | 1.91 | 1.95 | 1.94 | t/m3
Swell
Swell (unrounded) | S | 0.02564103 | -0.1111111 | 10.59829 | 0.3589744 | %
Reporting interval |  | 0.1 | -0.1 | 1 | 0.1
Swell (rounded) | S | 0 | -0.1 | 11 | 0.4 | %
Final moisture contents
Final moisture content (top 30 mm of specimen) (unrounded) | wf | 13.20935 | 13.53743 | 12.73691 | 13.44793 | %
Reporting interval |  | 0.1 | 0.1 | 0.1 | 0.1
Final moisture content (top 30 mm of specimen) (rounded) | wf | 13.2 | 13.5 | 12.7 | 13.4 | %
Final moisture content (remainder of specimen) (unrounded) | wf | 13.20935 | 13.53743 | 12.73691 | 13.44793 | %
Reporting interval |  | 0.1 | 0.1 | 0.1 | 0.1
Final moisture content (remainder of specimen) (rounded) | wf | 13.2 | 13.5 | 12.7 | 13.4 | %
Final moisture content (entire depth of specimen) (unrounded) | wf | 13.20935 | 13.53743 | 12.73691 | 13.44793 | %
Reporting interval |  | 0.1 | 0.1 | 0.1 | 0.1
Final moisture content (entire depth of specimen) (rounded) | wf | 13.2 | 13.5 | 12.7 | 13.4 | %
CBR
Hand drawn
CBR Maximum dry density (unrounded) | ρdm | 1.9 |  |  |  | t/m³
Reporting interval |  | 0.01
CBR Maximum dry density (rounded) | ρdm | 1.9 |  |  |  | t/m³
CBR Optimum moisture content (unrounded) | wo | 10.6 |  |  |  | %
Reporting interval |  | 0.5
CBR Optimum moisture content (rounded) | wo | 10.5 |  |  |  | %
Cubic polynomial (3rd order)
CBR Maximum dry density (unrounded) | ρdm | 1.900266 |  |  |  | t/m³
Reporting interval |  | 0.01
CBR Maximum dry density (rounded) | ρdm | 1.9 |  |  |  | t/m³
CBR Optimum moisture content (unrounded) | wo | 10.607705 |  |  |  | %
Reporting interval |  | 0.5
CBR Optimum moisture content (rounded) | wo | 10.5 |  |  |  | %

## Q113B (pen)
California Bearing Ratio of soil - modified
Test Method : Q113B
Verification data
February 2024
Test data
Penetration (mm) | Applied load (N) | Unit
0 | 0
0.5 | 141
1 | 391
1.5 | 768
2 | 1323
2.5 | 2017
3 | 2934
3.5 | 3897
4 | 5028
4.5 | 6252
5 | 7554
5.5 | 8598
6 | 10110
6.5 | 11449
7 | 12991
7.5 | 14438
8 | 16050
8.5 | 17470
9 | 18902
9.5 | 20325
10 | 21482
Correction | 0 | mm
Results
BR 5.00 mm (unrounded) | 15.2803 | %
Rounding interval | 1
BR 5.00 mm (rounded) | 15 | %
BR 5.00 mm (unrounded) | 38.15152 | %
Rounding interval | 5
BR 5.00 mm (rounded) | 40 | %

## Q113B (4pt)
California Bearing Ratio of soil - modified
Test Method : Q113B
Verification data
February 2024
Test data
Penetration (mm) |  | Applied load (N) | Applied load (N) | Applied load (N) | Applied load (N)
|  | 1 | 2 | 3 | 4
0 |  | 0 | 0 | 0 | 0
0.5 |  | 163 | 42 | 315 | 270
1 |  | 320 | 83 | 619 | 531
1.5 |  | 551 | 143 | 1066 | 914
2 |  | 841 | 218 | 1626 | 1393
2.5 |  | 1223 | 318 | 2365 | 2027
3 |  | 1624 | 422 | 3141 | 2692
3.5 |  | 2096 | 544 | 4053 | 3474
4 |  | 2606 | 677 | 5039 | 4319
4.5 |  | 3149 | 818 | 6089 | 5219
5 |  | 3584 | 931 | 6929 | 5941
5.5 |  | 4214 | 1094 | 8149 | 6985
6 |  | 4772 | 1239 | 9228 | 7910
6.5 |  | 5415 | 1406 | 10471 | 8975
7 |  | 6018 | 1563 | 11637 | 9975
7.5 |  | 6690 | 1737 | 12936 | 11088
8 |  | 7282 | 1891 | 14081 | 12069
8.5 |  | 7879 | 2046 | 15235 | 13059
9 |  | 8472 | 2200 | 16382 | 14042
9.5
10
Correction (mm) |  | 0 | 0 | 0 | 0
Calculations
|  | 1 | 2 | 3 | 4
BR 2.50 mm (unrounded) |  | 9.265152 | 2.409091 | 17.91667 | 15.35606 | %
BR 5.00 mm (unrounded) |  | 18.10101 | 4.70202 | 34.99495 | 30.00505 | %
Log10 BR 2.50 mm (unrounded) |  | 0.9668525 | 0.3818532 | 1.253257 | 1.18628
Log10 BR 5.00 mm (unrounded) |  | 1.257703 | 0.6722845 | 1.544005 | 1.477194
Achieved moisture content (unrounded) | wa | 12.0913 | 13.6201 | 11.04247 | 9.963819 | %
Compacted dry density (unrounded) | ρd | 1.947614 | 1.910989 | 1.953965 | 1.93583 | t/m³
Maximum dry density | ρdm | 1.900266 |  |  |  | t/m³
Optimum moisture content | wo | 10.607705 |  |  |  | %
Cubic polynomial (3rd order) | y = p1*x^3 + p2*x^2 + p3*x + p4
p1 | 0.03146073
p2 | -1.198815
p3 | 14.82374
p4 | -58.61959
Max y | 1.283527 | BR 2.5 | Log10
| 19.20997 | BR 2.5 | Linear
X at max y | 10.607705 | OMC
p1 | 0.03138897
p2 | -1.196322
p3 | 14.79498
p4 | -58.21866
Max y | 1.574246 | BR 5.0 | Log10
| 37.51856 | BR 5.0 | Linear
X at max y | 10.607705 | OMC
Gaussian | y = a1*exp(-((x-b1)/c1)^2)
a1 | 1.275796
b1 | 10.68443
c1 | 1.889812
Max y | 1.273695 | BR 2.5 | Log10
| 18.77997 | BR 2.5 | Linear
X at max y | 10.607705 | OMC
a1 | 1.55203
b1 | 10.65474
c1 | 2.278938
Max y | 1.551369 | BR 5.0 | Log10
| 35.59336 | BR 5.0 | Linear
X at max y | 10.607705 | OMC
Cubic spline | piecewise polynomial computed from p
p | coefficient structure
Max y | 1.260868 | BR 2.5 | Log10
| 18.23341 | BR 2.5 | Linear
X at max y | 10.607705 | OMC
p | coefficient structure
Max y | 1.551647 | BR 5.0 | Log10
| 35.61615 | BR 5.0 | Linear
X at max y | 10.607705 | OMC
Results
CBR MDD (unrounded) |  | 1.900266 |  |  |  | t/m³
Rounding interval |  | 0.01
CBR MDD (rounded) |  | 1.9 |  |  |  | t/m3
CBR OMC (unrounded) |  | 10.607705 |  |  |  | %
Rounding interval |  | 0.5
CBR OMC (rounded) |  | 10.5 |  |  |  | %
Cubic polynomial (3rd order)
BR 2.50 mm (unrounded) |  | 19.20997 |  |  |  | %
Rounding interval |  | 1
BR 2.50 mm (rounded) |  | 19 |  |  |  | %
BR 5.00 mm (unrounded) |  | 37.51856 |  |  |  | %
Rounding interval |  | 5
BR 5.00 mm (rounded) |  | 40 |  |  |  | %
Gaussian
BR 2.50 mm (unrounded) |  | 18.77997 |  |  |  | %
Rounding interval |  | 1
BR 2.50 mm (rounded) |  | 19 |  |  |  | %
BR 5.00 mm (unrounded) |  | 35.59336 |  |  |  | %
Rounding interval |  | 5
BR 5.00 mm (rounded) |  | 35 |  |  |  | %
Cubic spline
BR 2.50 mm (unrounded) |  | 18.23341 |  |  |  | %
Rounding interval |  | 1
BR 2.50 mm (rounded) |  | 18 |  |  |  | %
BR 5.00 mm (unrounded) |  | 35.61615 |  |  |  | %
Rounding interval |  | 5
BR 5.00 mm (rounded) |  | 35 |  |  |  | %

## Q113C (comp)
California Bearing Ratio of soil at nominated levels of dry density and moisture content
Test Method : Q113C
Verification data
December 2023
Test data
Description | Symbol | Value |  | Unit
1
Moisture density relationship
Maximum dry density | ρdm | 2.013 | 2.013 | t/m3
Optimum moisture content | wo | 8.9 | 8.9 | %
Nominated values
Nominated relative compaction |  | 100 | 100 | %
Nominated relative moisture content |  | 100 | 100 | %
Curing
Mass of wet material in test portion | m1 | 7000 | 7000 | g
Hygroscopic moisture content | w1 | 3.1 | 3.1 | %
Calculation of mass of material / layer
Mould volume | V | 2119 | 2119 | cm3
Number of layers | N | 3 | 3
Compaction
Mass of mould and baseplate | m1 | 10268 | 10268 | g
Mass of mould baseplate and compacted material | m2 | 14912 | 14912 | g
Moisture content
Mass of container | ma | 1646.9 | 1646.9 | g
Mass of container and wet soil | mb | 3189 | 3189 | g
Mass of container and dry soil | mc | 3063.2 | 3063.2 | g
Swell
Dial gauge reading - swell | r1 | 10.2 | 10.2 | mm
Dial gauge reading - swell | r2 | 10.4 | 23.4 | mm
Calculations
Target values
Target dry density | ρt | 2.013 | 2.013 | t/m3
Target moisture content | wt | 8.9 | 8.9 | %
Curing
Mass of dry material in test portion | m2 | 6789.525 | 6789.525 | g
Mixing water
Mass of mixing water to be added | m3 | 393.7924 | 393.7924 | g
Calculation of mass of material / layer
Mass of wet material / layer | M1 | 1548.393561 | 1548.393561 | g
Results
Compaction
Achieved dry density (unrounded) | ρa | 2.012816 | 2.012816 | t/m3
Reporting interval |  | 0.01 | 0.01
Achieved dry density (rounded) | ρa | 2.01 | 2.01 | t/m3
Achieved relative compaction (unrounded) | RCa | 99.99084 | 99.99084 | %
Reporting interval |  | 0.5 | 0.5
Achieved relative compaction (rounded) | RCa | 100 | 100 | %
Achieved moisture content (unrounded) | wa | 8.882299 | 8.882299 | %
Reporting interval |  | 0.1 | 0.1
Achieved moisture content (rounded) | wa | 8.9 | 8.9 | %
Achieved relative moisture content (unrounded) | RMa | 99.80111 | 99.80111 | %
Reporting interval |  | 1 | 1
Achieved relative moisture content (rounded) | RMa | 100 | 100 | %
Swell
Swell (unrounded) | S | 0.1709402 | 11.28205 | %
Reporting interval |  | 0.1 | 1
Swell (rounded) | S | 0.2 | 11 | %

## Q113C (pen)
California Bearing Ratio of soil at nominated levels of dry density and moisture content
Test Method : Q113C
Verification data
February 2024
Test data
Penetration (mm) | Applied load (N) | Unit
0 | 0
0.5 | 141
1 | 391
1.5 | 768
2 | 1323
2.5 | 2017
3 | 2934
3.5 | 3897
4 | 5028
4.5 | 6252
5 | 7554
5.5 | 8598
6 | 10110
6.5 | 11449
7 | 12991
7.5 | 14438
8 | 16050
8.5 | 17470
9 | 18902
9.5 | 20325
10 | 21482
Correction | 0 | mm
Results
BR 5.00 mm (unrounded) | 15.2803 | %
Rounding interval | 1
BR 5.00 mm (rounded) | 15 | %
BR 5.00 mm (unrounded) | 38.15152 | %
Rounding interval | 5
BR 5.00 mm (rounded) | 40 | %

## Q114B (1)
Insitu California Bearing Ratio - dynamic cone penetrometer
Test Method : Q114B
Verification data
December 2023
Test data |  | Calculations |  |  |  |  | Results
|  | Blows |  | Penetration
Blows | Penetration (mm) | Top of layer (Na) | Bottom of layer (Nb) | Top of layer (Pa) | Bottom of layer (Pb) | Penetration index (mm)/blow | Thickness (mm) | Insitu CBR | Reporting interval | Insitu CBR
0 | 50 | 0 | 6 | 50 | 204 | 25.66667 | 154 | 7.374657 | 1 | 7
1 | 77 | 6 | 23 | 204 | 364 | 9.411765 | 160 | 23.61304 | 5 | 25
2 | 102 | 23 | 48 | 364 | 441 | 3.08 | 77 | 86.27631 | 10 | >60
3 | 128 | 48 | 79 | 441 | 478 | 1.193548 | 37 | 259.1051 | 10 | >60
4 | 153 | 79 | 100 | 478 | 660 | 8.666667 | 182 | 25.98376 | 5 | 25
5 | 179 | 100 | 127 | 660 | 677 | 0.6296296 | 17 | 544.0911 | 10 | >60
6 | 204 | 127 | 133 | 677 | 735 | 9.666667 | 58 | 22.8923 | 5 | 25
7 | 211 | 133
8 | 222
9 | 230
10 | 240
11 | 250
12 | 259
13 | 269
14 | 278
15 | 288
16 | 297
17 | 307
18 | 316
19 | 326
20 | 335
21 | 345
22 | 354
23 | 364
24 | 366
25 | 368
26 | 371
27 | 373
28 | 377
29 | 381
30 | 383
31 | 387
32 | 390
33 | 393
34 | 395
35 | 399
36 | 403
37 | 406
38 | 409
39 | 412
40 | 415
41 | 419
42 | 422
43 | 425
44 | 428
45 | 431
46 | 435
47 | 438
48 | 441
49 | 444
50 | 446
51 | 447
52 | 448
53 | 449
54 | 450
55 | 451
56 | 452
57 | 453
58 | 454
59 | 455
60 | 456
61 | 457
62 | 458
63 | 459
64 | 460
65 | 461
66 | 462
67 | 463
68 | 464
69 | 465
70 | 466
71 | 467
72 | 468
73 | 469
74 | 470
75 | 471
76 | 473
77 | 475
78 | 475
79 | 478
80 | 488
81 | 499
82 | 505
83 | 514
84 | 522
85 | 531
86 | 539
87 | 548
88 | 556
89 | 565
90 | 573
91 | 582
92 | 590
93 | 599
94 | 607
95 | 616
96 | 624
97 | 633
98 | 641
99 | 650
100 | 660
101 | 660
102 | 661
103 | 661
104 | 661
105 | 662
106 | 663
107 | 663
108 | 664
109 | 665
110 | 666
111 | 666
112 | 667
113 | 668
114 | 668
115 | 669
116 | 669
117 | 670
118 | 671
119 | 671
120 | 672
121 | 673
122 | 673
123 | 674
124 | 674
125 | 675
126 | 675
127 | 677
128 | 689
129 | 697
130 | 704
131 | 714
132 | 725
133 | 735

## Q114B (2)
Insitu California Bearing Ratio - dynamic cone penetrometer
Test Method : Q114B
Verification data
February 2024
Test data |  | Calculations |  |  |  |  | Results
|  | Blows |  | Penetration
Blows | Penetration (mm) | Top of layer (Na) | Bottom of layer (Nb) | Top of layer (Pa) | Bottom of layer (Pb) | Penetration index (mm)/blow | Thickness (mm) | Equivalent CBR value (%) | Reporting interval | Insitu CBR
0 | 50 | 0 | 6 | 50 | 204 | 25.66667 | 154 | 7.560844 | 1 | 8
1 | 77 | 6 | 23 | 204 | 364 | 9.411765 | 160 | 23.46788 | 5 | 25
2 | 102 | 23 | 48 | 364 | 441 | 3.08 | 77 | 82.82752 | 10 | >60
3 | 128 | 48 | 79 | 441 | 478 | 1.193548 | 37 | 241.5439 | 10 | >60
4 | 153 | 79 | 100 | 478 | 660 | 8.666667 | 182 | 25.75807 | 5 | 25
5 | 179 | 100 | 127 | 660 | 677 | 0.6296296 | 17 | 497.2574 | 10 | >60
6 | 204 | 127 | 133 | 677 | 735 | 9.666667 | 58 | 22.77042 | 5 | 25
7 | 211 | 133
8 | 222
9 | 230
10 | 240
11 | 250
12 | 259
13 | 269
14 | 278
15 | 288
16 | 297
17 | 307
18 | 316
19 | 326
20 | 335
21 | 345
22 | 354
23 | 364
24 | 366
25 | 368
26 | 371
27 | 373
28 | 377
29 | 381
30 | 383
31 | 387
32 | 390
33 | 393
34 | 395
35 | 399
36 | 403
37 | 406
38 | 409
39 | 412
40 | 415
41 | 419
42 | 422
43 | 425
44 | 428
45 | 431
46 | 435
47 | 438
48 | 441
49 | 444
50 | 446
51 | 447
52 | 448
53 | 449
54 | 450
55 | 451
56 | 452
57 | 453
58 | 454
59 | 455
60 | 456
61 | 457
62 | 458
63 | 459
64 | 460
65 | 461
66 | 462
67 | 463
68 | 464
69 | 465
70 | 466
71 | 467
72 | 468
73 | 469
74 | 470
75 | 471
76 | 473
77 | 475
78 | 475
79 | 478
80 | 488
81 | 499
82 | 505
83 | 514
84 | 522
85 | 531
86 | 539
87 | 548
88 | 556
89 | 565
90 | 573
91 | 582
92 | 590
93 | 599
94 | 607
95 | 616
96 | 624
97 | 633
98 | 641
99 | 650
100 | 660
101 | 660
102 | 661
103 | 661
104 | 661
105 | 662
106 | 663
107 | 663
108 | 664
109 | 665
110 | 666
111 | 666
112 | 667
113 | 668
114 | 668
115 | 669
116 | 669
117 | 670
118 | 671
119 | 671
120 | 672
121 | 673
122 | 673
123 | 674
124 | 674
125 | 675
126 | 675
127 | 677
128 | 689
129 | 697
130 | 704
131 | 714
132 | 725
133 | 735

## Q115
Unconfined compressive strength of stabilised materials
Test Method : Q115
Verification data
December 2023
Test data
Description | Symbol | Value |  | Unit
Diameter of specimen | D1 | 104.9 | 104.9 | mm
Diameter of specimen | D2 | 105.1 | 105.1 | mm
Height of specimen | h |  | 105 | mm | For cores only
Maximum applied force | m2 | 15.567 | 15.567 | kN
Calculations
Mean diameter of specimen | D | 105 | 105 | mm
Height/diameter ratio | x | 0 | 1
Correction factor for height/diameter ratio | fc | -0.42 | 0.8703
Results
Unconfined compressive strength (unrounded) | UCS | 1.797441 | 1.797441 | MPa
Reporting interval |  | 0.1 | 0.1
Unconfined compressive strength (rounded) | UCS | 1.8 | 1.8 | MPa
Corrected unconfined compressive strength (unrounded) | UCSc | 0 | 1.7388 | MPa
Reporting interval |  | 0.1 | 0.1
Corrected unconfined compressive strength (rounded) | UCSc | 0 | 1.7 | MPa

## Q115 (2)
Unconfined compressive strength of stabilised materials
Test Method : Q115
Verification data
February 2024
Test data
Description | Symbol | Value |  | Unit
Diameter of specimen | D1 | 104.9 | 104.9 | mm
Diameter of specimen | D2 | 105.1 | 105.1 | mm
Height of specimen | h |  | 120 | mm | For cores only
Maximum applied force | m2 | 15.567 | 15.567 | kN
Calculations
Mean diameter of specimen | D | 105 | 105 | mm
Height/diameter ratio | x | 0 | 1.142857
Correction factor for height/diameter ratio | fc | 0 | 0.9098579
Results
Unconfined compressive strength (unrounded) | UCS | 1.797441 | 1.797441 | MPa
Reporting interval |  | 0.05 | 0.05
Unconfined compressive strength (rounded) | UCS | 1.8 | 1.8 | MPa
Corrected unconfined compressive strength (unrounded) | UCSc | 0 | 1.817834 | MPa
Reporting interval |  | 0.05 | 0.05
Corrected unconfined compressive strength (rounded) | UCSc | 0 | 1.8 | MPa

## Q118
Bitumen content of stabilised material
Test Method : Q118
Verification data
December 2023
Test data
Description | Symbol | Value |  | Unit
Mass of flask with stopper | m1 | 1315.9 |  | g
Mass of flask , stopper and test portion | m2 | 2496.1 |  | g
Mass of flask , stopper, test portion and solvent | m3 | 3774.2 |  | g
Mass of container and lid | m4 | 151.939 | 156.29 | g
Mass of container, lid and supernatent | m5 | 170.216 | 174.729 | g
Mass of container, lid and residue | m6 | 152.926 | 157.288 | g
Calculations
Bitumen content | Ba | 6.182034 | 6.196813 | %
Results
Bitumen content (unrounded) | B | 6.189423 |  | %
Reporting interval |  | 0.1
Bitumen content (rounded) | B | 6.2 |  | %

## Q125D
Capillary rise of stabilised material
Test Method : Q125D
Verification data
December 2023
Test data
Description | Symbol | Values | [9 empty] | Unit
|  | 1 | 2 | 3 | 4 | 5 | 6 | 7 | 8 | 9 | 10
Initial height of test specimen | H | 117 | [9 empty] | mm
Time | t | 0 | 0.25 | 0.5 | 1 | 1.5 | 2 | 4 | 8 | 24 | 72 | hours
Capillary rise | h | 0 | 10 | 25 | 45 | 65 | 85 | 100 | 117 | 117 | 117 | mm
Rise time |  | 12 | [9 empty] | hours
Calculations
Initial height of specimen | H | 117 | [9 empty] | mm
Results
Rise time (unrounded) |  | 12 | [9 empty] | hours
Reporting interval |  | 0.5
Rise time (rounded) |  | 12 | [9 empty] | hours
Capillary rise (unrounded) | CR | 58.5 | [9 empty] | mm
Reporting interval |  | 0.5
Capillary rise (rounded) | CR | 58.5 | [9 empty] | mm

## Q134 (cal)
Stabilising agent content - heat of neutralisation
Test Method : Q134
Verification data
December 2023
Test data
Description | Mass of test portion (g) | Stabilising agent content (%) | Buffer temperature (ºC) | Mix temperature (ºC) | Mix + buffer temperature (ºC) | Volume of buffer (L)
Symbols |  | y | Tc2 | Tc1 | Tc3 | Vc
1 | 8000 | 0.5 | 22.23 | 22.23 | 25.63 | 0.6
2 | 8000 | 0.5 | 22.43 | 22.53 | 25.83 | 0.6
3 | 8000 | 1 | 22.33 | 22.33 | 29.23 | 0.6
4 | 8000 | 1 | 22.63 | 22.63 | 28.73 | 0.6
5 | 8000 | 1.5 | 22.03 | 22.23 | 31.13 | 0.6
6 | 8000 | 1.5 | 22.13 | 22.73 | 31.93 | 0.6
7 | 8000 | 2 | 22.63 | 22.93 | 34.63 | 0.6
8 | 8000 | 2 | 22.13 | 22.63 | 34.23 | 0.6
9 | 8000 | 2.5 | 22.13 | 22.43 | 36.53 | 0.6
10 | 8000 | 2.5 | 22.33 | 23.23 | 37.43 | 0.6
Calculations
Description | Mass of test portion (g) | Stabilising agent content (%) | Buffer temperature (ºC) | Mix temperature (ºC) | Mix + buffer temperature (ºC) | Volume of buffer (L) | ΔTc (ºC)
Symbols |  | y | Tc2 | Tc1 | Tc3 | Vc | x | x2 | xy
1 | 8000 | 0.5 | 22.23 | 22.23 | 25.63 | 0.6 | 3.4 | 11.56 | 1.7
2 | 8000 | 0.5 | 22.43 | 22.53 | 25.83 | 0.6 | 3.323077 | 11.04284 | 1.661538
3 | 8000 | 1 | 22.33 | 22.33 | 29.23 | 0.6 | 6.9 | 47.61 | 6.9
4 | 8000 | 1 | 22.63 | 22.63 | 28.73 | 0.6 | 6.1 | 37.21 | 6.1
5 | 8000 | 1.5 | 22.03 | 22.23 | 31.13 | 0.6 | 8.946154 | 80.03367 | 13.41923
6 | 8000 | 1.5 | 22.13 | 22.73 | 31.93 | 0.6 | 9.338462 | 87.20686 | 14.00769
7 | 8000 | 2 | 22.63 | 22.93 | 34.63 | 0.6 | 11.76923 | 138.5148 | 23.53846
8 | 8000 | 2 | 22.13 | 22.63 | 34.23 | 0.6 | 11.71538 | 137.2502 | 23.43077
9 | 8000 | 2.5 | 22.13 | 22.43 | 36.53 | 0.6 | 14.16923 | 200.7671 | 35.42308
10 | 8000 | 2.5 | 22.33 | 23.23 | 37.43 | 0.6 | 14.40769 | 207.5816 | 36.01923
|  | Σy | n |  |  |  | Σx | Σx2 | Σxy
|  | 15 | 10 |  |  |  | 90.06923 | 958.7771 | 162.2
Results
Description | Symbol | Value
Slope (b) (unrounded) | b | 0.1836648
Reporting interval |  | 0.0001
Slope (b) (rounded) | b | 0.1837
Intercept (a) (unrounded) | a | -0.1542547
Reporting interval |  | -0.001
Intercept (a) (rounded) | a | -0.154
Calibration constant (c) (unrounded) | c | 0.1412806
Reporting interval |  | 0.0001
Calibration constant (c) (rounded) | c | 0.1413
Calibration constant (d) (unrounded) | d | 0.04238418
Reporting interval |  | 0.0001
Calibration constant (d) (rounded) | d | 0.0424

## Q134 (test)
Stabilising agent content - heat of neutralisation
Test Method : Q134
Verification data
December 2023
Test data
Description | Symbol | Value | Unit
Calibration
Slope (b) (rounded) | b | 0.1837
Intercept (a) (rounded) | a | -0.154
Calibration constant (c) (rounded) | c | 0.1413
Calibration constant (d) (rounded) | d | 0.0424
Test
Temperature of test portion | T1 | 22.6 | (ºC)
Temperature of the buffer solution | T2 | 22.6 | (ºC)
Temperature of test portion and buffer solution | T3 | 28.7 | (ºC)
Results
Description | Symbol | Value | Unit
Stabilising agent content (unrounded) | A | 0.96657 | %
Reporting interval |  | 0.1
Stabilising agent content (rounded) | A | 1 | %

## Q135A
Addition of stabilising agents
Test Method : Q135A
Verification data
December 2023
Test data
Description | Symbol | Value |  |  | Unit
|  | 1 | 2 | 3
Moisture density relationship
Maximum dry density | ρdm | 2.092 | 2.092 | 2.092 | t/m3
Target moisture content | wt | 13.6 | 13.6 | 13.6
Curing
Mass of wet material in test portion | m1 | 9000 | 9000 | 9000 | g
Hygroscopic moisture content | w1 | 3.2 | 3.2 | 3.2 | %
Mass or volume of stabilising agent
Stabilising agent content (1) | p1 | 2 |  | 2 | %
Application rate (1) | r |  | 2 |  | L/m3
Stabilising agent content (2) | p1 | 2 |  | 2 | %
Application rate (2) | r |  | 2 |  | L/m3
Stabilising agent content (3) | p1 | 2 |  | 2 | %
Application rate (3) | r |  | 2 |  | L/m3
Mass or volume of each admixture
Admixture content | p2 | 2 |  | 2 | %
Application rate (mL/100 kg of stabilising agent) | p3 | 100 |  |  | mL/100 kg
Calculations
Curing
Mass of dry material in test portion | m2 | 8720.93 | 8720.93 | 8720.93 | g
Mass or volume of stabilising agent
Mass of stabilising agent (1) | ms | 174.4186 | 0 | 174.4186 | g
Volume of stabilising agent (1) | vs | 0 | 8.337409 | 0 | mL
Mass of stabilising agent (2) | ms | 174.4186 | 0 | 174.4186 | g
Volume of stabilising agent (2) | vs | 0 | 8.337409 | 0 | mL
Mass of stabilising agent (3) | ms | 174.4186 | 0 | 174.4186 | g
Volume of stabilising agent (3) | vs | 0 | 8.337409 | 0 | mL
Total dry stabilising agent (1+2+3) | Σp | 6 | 0 | 6 | %
Total dry stabilising agent (1+2+3) | Σms | 523.2558 | 0 | 523.2558 | g
Total dry stabilising agent (1+2+3) | Σr | 0 | 6 | 0 | L/m3
Total dry stabilising agent (1+2+3) | Σvs | 0 | 25.01223 | 0 | mL
Mass or volume of each admixture
Mass of admixture | ms | 3.488372 | 0 | 3.488372 | g
Volume of admixture | va | 0.1744186 | 0 | 0 | mL
Mass of mixing water
Mass of mixing water to be added | m3 | 978.1395 | 906.9767 | 978.1395 | g

## Q136A
Working time of stabilised materials
Test Method : Q136A
Verification data
December 2023
Test data
Description | Symbol | Value |  |  |  |  | Unit
|  | 1 | 2 | 3 | 4 | 5
Working time
Time | T | 1 | 2 | 3 | 4 | 5 | hours
Achieved dry density (1) | ADD1 | 2.17 | 2.15 | 2.13 | 2.12 | 2.1 | t/m3
Achieved dry density (2) | ADD2 | 2.17 | 2.15 | 2.13 | 2.12 | 2.1 | t/m3
Achieved dry density (3) | ADD3 | 2.17 | 2.15 | 2.13 | 2.12 | 2.1 | t/m3
Unconfined compressive strength (1) | UCS1 | 1.6 | 1.4 | 1.3 | 1.1 | 1.2 | MPa
Unconfined compressive strength (2) | UCS2 | 1.6 | 1.4 | 1.3 | 1.1 | 1.2 | MPa
Unconfined compressive strength (3) | UCS3 | 1.6 | 1.4 | 1.3 | 1.1 | 1.2 | MPa
Calculations
Average ADD |  | 2.17 | 2.15 | 2.13 | 2.12 | 2.1 | t/m3
Average UCS |  | 1.6 | 1.4 | 1.3 | 1.1 | 1.2 | MPa
Working time ADD (97%) |  | 2.1049 |  |  |  |  | t/m3
Working time UCS (80%) |  | 1.28 |  |  |  |  | MPa
| Hours | ADD | [6 empty] | Hours | UCS
Symbols | x | y | Ln x | Lnx2 | y2 | Ln xy | n | Symbols | x | y | Ln x | Lnx2 | y2 | Ln xy | n
1 | 1 | 2.17 | 0 | 0 | 4.7089 | 0 | 5 | 1 | 1 | 1.6 | 0 | 0 | 2.56 | 0 | 5
2 | 2 | 2.15 | 0.6931472 | 0.480453 | 4.6225 | 1.490266 | 5 | 2 | 2 | 1.4 | 0.6931472 | 0.480453 | 1.96 | 0.9704061 | 5
3 | 3 | 2.13 | 1.098612 | 1.206949 | 4.5369 | 2.340044 | 5 | 3 | 3 | 1.3 | 1.098612 | 1.206949 | 1.69 | 1.428196 | 5
4 | 4 | 2.12 | 1.386294 | 1.921812 | 4.4944 | 2.938944 | 5 | 4 | 4 | 1.1 | 1.386294 | 1.921812 | 1.21 | 1.524924 | 5
5 | 5 | 2.1 | 1.609438 | 2.59029 | 4.41 | 3.37982 | 5 | 5 | 5 | 1.2 | 1.609438 | 2.59029 | 1.44 | 1.931325 | 5
| Σx | Σy | ΣLnx | ΣLnx2 | Σy2 | ΣLnxy |  |  | Σx | Σy | ΣLnx | ΣLnx2 | Σy2 | ΣLnxy
| 15 | 10.67 | 4.787492 | 6.199504 | 22.7727 | 10.14907 |  |  | 15 | 6.6 | 4.787492 | 6.199504 | 8.86 | 5.854851
Relationship | y = (b*Ln(x))+a | [6 empty] | Relationship | y = (b*Ln(x))+a
Slope (b) | -0.04174161 | [6 empty] | Slope (b) | -0.2876143
Intercept (a) | 2.173968 | [6 empty] | Intercept (a) | 1.59539
y | 2.1049 | [7 empty] | 1.28
Ln(x) = (y-a)/b | 1.654645 | [7 empty] | 1.096573
x | 5.23122 | [7 empty] | 2.99389
Results
Description |  | Value | Unit
Working time ADD (unrounded) |  | 5.23122 | Hours
Reporting interval |  | 0.5
Working time ADD (rounded) |  | 5 | Hours
Working time UCS (unrounded) |  | 2.99389 | Hours
Reporting interval |  | 0.5
Working time UCS (rounded) |  | 3 | Hours

## Q139
Resilient modulus of stabilised material - indirect tensile method
Test method: Q139
Verification data
December 2023
Test data
Description | Symbol | Value |  |  |  |  | Unit
|  | 1 | 2 | 3 | 4 | 5
Diameter of sample
1 | d1 | 101.7 |  |  |  |  | mm
2 | d2 | 101.6 |  |  |  |  | mm
3 | d3 | 101.5 |  |  |  |  | mm
4 | d4 | 101.6 |  |  |  |  | mm
Height of sample
1 | h1 | 61.9 |  |  |  |  | mm
2 | h2 | 61.8 |  |  |  |  | mm
3 | h3 | 61.8 |  |  |  |  | mm
4 | h4 | 61.6 |  |  |  |  | mm
Resilient modulus
Recovered horizontal deformation | H1 | 0.00411 | 0.00411 | 0.00411 | 0.00411 | 0.00411 | mm
Recovered horizontal deformation | H2 | 0.00451 | 0.00451 | 0.00451 | 0.00451 | 0.00451 | mm
Peak load | P | 2100 | 2100 | 2100 | 2100 | 2100 | N
Poisson ratio | υ | 0.4 | 0.4 | 0.4 | 0.4 | 0.4
Calculations
Mean diameter of sample | D | 101.6 |  |  |  |  | mm
Mean height of sample | hc | 61.775 |  |  |  |  | mm
Mean recovered horizontal deformation | H | 0.00431 | 0.00431 | 0.00431 | 0.00431 | 0.00431 | mm
Recovered horizontal strain | ϵ | 4.242126e-05 | 4.242126e-05 | 4.242126e-05 | 4.242126e-05 | 4.242126e-05
Results
Resilient modulus (unrounded) | M | 2163.57 |  |  |  |  | MPa
Reporting interval |  | 1
Resilient modulus (rounded) | M | 2164 |  |  |  |  | MPa

## Q140A (NG)
Relative compaction of soils and crushed rock
Calculation of characteristic value of a lot
Test Method : Q140A, Q020
Verification data
December 2023
Test data
Description | Symbol | Value |  |  |  | Unit
|  | 1 | 2 | 3 | 4
Nuclear gauge
Wet density (0º) | ρ | 2.129 | 2.125 | 2.171 | 2.118 | t/m3
Wet density (90º) | ρ | 2.127 | 2.134 | 2.149 | 2.134 | t/m3
Moisture content (0º) | w | 11 | 10.7 | 11.3 | 10.4 | %
Moisture content (90º) | w | 10.9 | 10.9 | 11.2 | 10.7 | %
Moisture content (0º) | WG | 0.211 | 0.206 | 0.22 | 0.199 | t/m3
Moisture content (90º) | WG | 0.209 | 0.209 | 0.216 | 0.206 | t/m3
Dry density (0º) | ρd | 1.918 | 1.919 | 1.951 | 1.919 | t/m3
Dry density (90º) | ρd | 1.918 | 1.925 | 1.933 | 1.928 | t/m3
Wet density bias | Bρ | 0.04 | 0.04 | 0.04 | 0.04 | t/m3
Moisture bias | Bw | -0.03 | -0.03 | -0.03 | -0.03 | t/m3
Moisture density relationship
Maximum dry density | ρdm | 1.997 | 1.997 | 1.997 | 1.997 | t/m3
Optimum moisture content | wo | 8.4 | 8.4 | 8.4 | 8.4 | %
Density of oversize (unrounded) | ρod | 2.64 | 2.64 |  |  | t/m3
Percentage of oversize (unrounded) | Pod | 5 | 5 |  |  | %
Calculations
Insitu wet density | ρ | 2.128 | 2.1295 | 2.16 | 2.126 | t/m3 | unbiased
Average nuclear gauge dry density | ρGD | 1.918 | 1.922 | 1.942 | 1.9235 | t/m3 | unbiased
Average standard blocks moisture content | WG | 0.21 | 0.2075 | 0.218 | 0.2025 | t/m3 | unbiased
Results
Results - Q140A
Compacted dry density (unrounded) | ρd | 1.988 | 1.992 | 2.012 | 1.9935 | t/m3
Reporting interval |  | 0.01 | 0.01 | 0.01 | 0.01
Compacted dry density (rounded) | ρd | 1.99 | 1.99 | 2.01 | 1.99 | t/m3
Insitu moisture content (unrounded) | w | 9.054326 | 8.910643 | 9.343936 | 8.653123 | %
Reporting interval |  | 0.1 | 0.1 | 0.1 | 0.1
Insitu moisture content (rounded) | w | 9.1 | 8.9 | 9.3 | 8.7 | %
Adjusted MDD (unrounded) | ρr | 2.021619 | 2.021619 | 1.997 | 1.997 | t/m3
Reporting interval |  | 0.01 | 0.01 | 0.01 | 0.01
Adjusted MDD (rounded) | ρr | 2.02 | 2.02 | 2 | 2 | t/m3
Adjusted OMC (unrounded) | wr | 7.98 | 7.98 | 8.4 | 8.4 | %
Reporting interval |  | 0.5 | 0.5 | 0.5 | 0.5
Adjusted OMC (rounded) | wr | 8 | 8 | 8.5 | 8.5 | %
Relative compaction (unrounded) | RD | 98.33701 | 98.53487 | 100.7511 | 99.82474 | %
Reporting interval |  | 0.5 | 0.5 | 0.5 | 0.5
Relative compaction (rounded) | RD | 98.5 | 98.5 | 101 | 100 | %
Relative moisture content (unrounded) | RM | 113.4627 | 111.6622 | 111.2373 | 103.0134 | %
Reporting interval |  | 1 | 1 | 1 | 1
Relative moisture content (rounded) | RM | 113 | 112 | 111 | 103 | %
Results - Q020
Constant | k | 0.828
Standard deviation | s | 1.137035 |  |  |  | %
Mean |  | 99.36194 |  |  |  | %
Characteristic value (minimum) (unrounded) | CV | 98.42047 |  |  |  | %
Reporting interval |  | 0.5
Characteristic value (minimum) (rounded) | CV | 98.5 |  |  |  | %

## Q140A (NG) (2)
Relative compaction of soils and crushed rock
Calculation of characteristic value of a lot
Test Method : Q140A, Q020
Verification data
February 2024
Test data
Description | Symbol | Value |  |  |  | Unit
|  | 1 | 2 | 3 | 4
Nuclear gauge
Wet density (0º) | ρ | 2.129 | 2.125 | 2.171 | 2.118 | t/m3
Wet density (90º) | ρ | 2.127 | 2.134 | 2.149 | 2.134 | t/m3
Moisture content (0º) | w | 11 | 10.7 | 11.3 | 10.4 | %
Moisture content (90º) | w | 10.9 | 10.9 | 11.2 | 10.7 | %
Moisture content (0º) | WG | 0.211 | 0.206 | 0.22 | 0.199 | t/m3
Moisture content (90º) | WG | 0.209 | 0.209 | 0.216 | 0.206 | t/m3
Dry density (0º) | ρd | 1.918 | 1.919 | 1.951 | 1.919 | t/m3
Dry density (90º) | ρd | 1.918 | 1.925 | 1.933 | 1.928 | t/m3
Wet density bias | Bρ | 0.04 | 0.04 | 0.04 | 0.04 | t/m3
Moisture bias | Bw | -0.03 | -0.03 | -0.03 | -0.03 | t/m3
Moisture density relationship
Maximum dry density | ρdm | 1.997 | 1.997 | 1.997 | 1.997 | t/m3
Optimum moisture content | wo | 8.4 | 8.4 | 8.4 | 8.4 | %
Percentage of oversize (unrounded) | Pod | 1.811956 | 1.811956 |  |  | t/m3
Volume of oversize | Vo | 88 | 88
Oven dry mass of oversize | mod | 232 | 232 |  |  | %
Calculations
Insitu wet density | ρ | 2.128 | 2.1295 | 2.16 | 2.126 | t/m3 | unbiased
Average nuclear gauge dry density | ρGD | 1.918 | 1.922 | 1.942 | 1.9235 | t/m3 | unbiased
Average standard blocks moisture content | WG | 0.21 | 0.2075 | 0.218 | 0.2025 | t/m3 | unbiased
Results
Results - Q140A
Compacted dry density (unrounded) | ρd | 1.988 | 1.992 | 2.012 | 1.9935 | t/m3
Reporting interval |  | 0.01 | 0.01 | 0.01 | 0.01
Compacted dry density (rounded) | ρd | 1.99 | 1.99 | 2.01 | 1.99 | t/m3
Insitu moisture content (unrounded) | w | 9.054326 | 8.910643 | 9.343936 | 8.653123 | %
Reporting interval |  | 0.1 | 0.1 | 0.1 | 0.1
Insitu moisture content (rounded) | w | 9.1 | 8.9 | 9.3 | 8.7 | %
Adjusted MDD (unrounded) | ρr | 2.005814 | 2.005814 | 1.997 | 1.997 | t/m3
Reporting interval |  | 0.01 | 0.01 | 0.01 | 0.01
Adjusted MDD (rounded) | ρr | 2.01 | 2.01 | 2 | 2 | t/m3
Adjusted OMC (unrounded) | wr | 8.247796 | 8.247796 | 8.4 | 8.4 | %
Reporting interval |  | 0.5 | 0.5 | 0.5 | 0.5
Adjusted OMC (rounded) | wr | 8 | 8 | 8.5 | 8.5 | %
Relative compaction (unrounded) | RD | 99.11187 | 99.31129 | 100.7511 | 99.82474 | %
Reporting interval |  | 0.5 | 0.5 | 0.5 | 0.5
Relative compaction (rounded) | RD | 99 | 99.5 | 101 | 100 | %
Relative moisture content (unrounded) | RM | 109.7787 | 108.0367 | 111.2373 | 103.0134 | %
Reporting interval |  | 2 | 2 | 2 | 2
Relative moisture content (rounded) | RM | 110 | 108 | 112 | 104 | %
Results - Q020
Constant | k | 0.828
Standard deviation | s | 0.7320081 |  |  |  | %
Mean |  | 99.74976 |  |  |  | %
Characteristic value (minimum) (unrounded) | CV | 99.14366 |  |  |  | %
Reporting interval |  | 0.5
Characteristic value (minimum) (rounded) | CV | 99 |  |  |  | %

## Q140A (SR)
Relative compaction of soils and crushed rock
Test Method : Q140A
Verification data
December 2023
Test data
Description | Symbol | Value |  |  |  | Unit
|  | 1 | 2 | 3 | 4
Surface correction
Mass of sand and container | m7 | 3500 | 3500 | 3500 | 3500 | g
Mass of residual sand and container | m8 | 1253 | 1253 | 1253 | 1253 | g
Hole excavation
Mass of sand and container | m9 | 7000 | 7000 | 7000 | 7000 | g
Mass of residual sand and container | m10 | 2467 | 2467 | 2467 | 2467 | g
Pouring density of sand | ρs | 1.433 | 1.433 | 1.433 | 1.433 | t/m3
Mass of excavated soil | m11 | 3721 | 3721 | 3721 | 3721 | g
Foreign material
Mass of foreign material | m12 | 0 | 123 | 0 | 123 | g
Volume of foreign material | Vs | 0 | 30 | 0 | 30 | cm3
Moisture content
Mass of container | ma | 1245.3 | 1245.3 | 1245.3 | 1245.3 | g
Mass of container and wet soil | mb | 2548.1 | 2548.1 | 2548.1 | 2548.1 | g
Mass of container and dry soil | mc | 2415.2 | 2415.2 | 2415.2 | 2415.2 | g
Oversize
Mass of oversize (wet) | mow | 700 | 700 | 0 | 0 | g
Mass of undersize (wet) | muw | 14000 | 14000 | 14700 | 14700 | g
Moisture content (excluding oversize)
Mass of container | ma | 1245.3 | 1245.3 | 1245.3 | 1245.3 | g
Mass of container and wet soil | mb | 2548.1 | 2548.1 | 2548.1 | 2548.1 | g
Mass of container and dry soil | mc | 2415.2 | 2415.2 | 2415.2 | 2415.2 | g
Moisture density relationship
Maximum dry density | ρdm | 2.092 | 2.092 | 2.092 | 2.092 | t/m3
Optimum moisture content | wo | 13.6 | 13.6 | 13.6 | 13.6 | %
Calculations
Hole excavation
Mass of sand required to fill excavated hole |  | 2286 | 2286 | 2286 | 2286 | g
Oversize
Wet mass of material | mw | 14700 | 14700 | 14700 | 14700 | g
Percentage by wet mass of oversize | Pow | 4.761905 | 4.761905 | 0 | 0 | %
Moisture content (unrounded) | w | 11.35995 | 11.35995 | 11.35995 | 11.35995 | %
Insitu wet density (unrounded) | ρw | 2.332543 | 2.298667 | 2.332543 | 2.298667 | t/m3
Compacted dry density (unrounded) | ρd | 2.094598 | 2.064178 | 2.094598 | 2.064178 | t/m3
Results
Density of oversize (unrounded) | ρod | 2.636364 | 2.636364 | 0 | 0 | t/m3
Reporting interval |  | 0.01 | 0.01 | 0.01 | 0.01
Density of oversize (rounded) | ρod | 2.64 | 2.64 | 0 | 0 | t/m3
Percentage of oversize (unrounded) | Pod | 1.811956 | 1.811956 | 0 | 0 | %
Reporting interval |  | 1 | 1 | 1 | 1
Percentage of oversize (rounded) | Pod | 2 | 2 | 0 | 0 | %
Adjusted MDD (unrounded) | ρr | 2.099856 | 2.099856 | 2.092 | 2.092 | t/m3
Reporting interval |  | 0.01 | 0.01 | 0.01 | 0.01
Adjusted MDD (rounded) | ρr | 2.1 | 2.1 | 2.09 | 2.09 | t/m3
Adjusted OMC (unrounded) | wr | 13.35357 | 13.35357 | 13.6 | 13.6 | %
Reporting interval |  | 0.5 | 0.5 | 0.5 | 0.5
Adjusted OMC (rounded) | wr | 13.5 | 13.5 | 13.5 | 13.5 | %
Relative compaction (unrounded) | RD | 99.74957 | 98.30091 | 100.1242 | 98.67007 | %
Reporting interval |  | 0.5 | 0.5 | 0.5 | 0.5
Relative compaction (rounded) | RD | 99.5 | 98.5 | 100 | 98.5 | %
Relative moisture content (unrounded) | RM | 85.07045 | 85.07045 | 83.52901 | 83.52901 | %
Reporting interval |  | 1 | 1 | 1 | 1
Relative moisture content (rounded) | RM | 85 | 85 | 84 | 84 | %

## Q140A (SR) (2)
Relative compaction of soils and crushed rock
Test Method : Q140A
Verification data
February 2024
Test data
Description | Symbol | Value |  |  |  | Unit
|  | 1 | 2 | 3 | 4
Surface correction
Mass of sand and container | m7 | 3500 | 3500 | 3500 | 3500 | g
Mass of residual sand and container | m8 | 1253 | 1253 | 1253 | 1253 | g
Hole excavation
Mass of sand and container | m9 | 7000 | 7000 | 7000 | 7000 | g
Mass of residual sand and container | m10 | 2467 | 2467 | 2467 | 2467 | g
Pouring density of sand | ρs | 1.433 | 1.433 | 1.433 | 1.433 | t/m3
Mass of excavated soil | m11 | 3721 | 3721 | 3721 | 3721 | g
Foreign material
Mass of foreign material | m12 | 0 | 123 | 0 | 123 | g
Volume of foreign material | Vs | 0 | 30 | 0 | 30 | cm3
Moisture content
Mass of container | ma | 1245.3 | 1245.3 | 1245.3 | 1245.3 | g
Mass of container and wet soil | mb | 2548.1 | 2548.1 | 2548.1 | 2548.1 | g
Mass of container and dry soil | mc | 2415.2 | 2415.2 | 2415.2 | 2415.2 | g
Oversize
Mass of oversize (wet) | mow | 700 | 700 | 0 | 0 | g
Mass of undersize (wet) | muw | 14000 | 14000 | 14700 | 14700 | g
Moisture content (excluding oversize)
Mass of container | ma | 1245.3 | 1245.3 | 1245.3 | 1245.3 | g
Mass of container and wet soil | mb | 2548.1 | 2548.1 | 2548.1 | 2548.1 | g
Mass of container and dry soil | mc | 2415.2 | 2415.2 | 2415.2 | 2415.2 | g
Moisture density relationship
Maximum dry density | ρdm | 2.092 | 2.092 | 2.092 | 2.092 | t/m3
Optimum moisture content | wo | 13.6 | 13.6 | 13.6 | 13.6 | %
Calculations
Hole excavation
Mass of sand required to fill excavated hole |  | 2286 | 2286 | 2286 | 2286 | g
Oversize
Wet mass of material | mw | 14700 | 14700 | 14700 | 14700 | g
Percentage by wet mass of oversize | Pow | 4.761905 | 4.761905 | 0 | 0 | %
Moisture content (unrounded) | w | 11.35995 | 11.35995 | 11.35995 | 11.35995 | %
Insitu wet density (unrounded) | ρw | 2.332543 | 2.298667 | 2.332543 | 2.298667 | t/m3
Compacted dry density (unrounded) | ρd | 2.094598 | 2.064178 | 2.094598 | 2.064178 | t/m3
Percentage of oversize (unrounded) | Pod | 1.811956 | 1.811956 | 0 | 0
Volume of oversize | Vo | 88 | 88
Oven dry mass of oversize | mod | 232 | 232
Results
Adjusted MDD (unrounded) | ρr | 2.099856 | 2.099856 | 2.092 | 2.092 | t/m3
Reporting interval |  | 0.01 | 0.01 | 0.01 | 0.01
Adjusted MDD (rounded) | ρr | 2.1 | 2.1 | 2.09 | 2.09 | t/m3
Adjusted OMC (unrounded) | wr | 13.35357 | 13.35357 | 13.6 | 13.6 | %
Reporting interval |  | 0.5 | 0.5 | 0.5 | 0.5
Adjusted OMC (rounded) | wr | 13.5 | 13.5 | 13.5 | 13.5 | %
Relative compaction (unrounded) | RD | 99.74957 | 98.30091 | 100.1242 | 98.67007 | %
Reporting interval |  | 0.5 | 0.5 | 0.5 | 0.5
Relative compaction (rounded) | RD | 99.5 | 98.5 | 100 | 98.5 | %
Relative moisture content (unrounded) | RM | 85.07045 | 85.07045 | 83.52901 | 83.52901 | %
Reporting interval |  | 2 | 2 | 2 | 2
Relative moisture content (rounded) | RM | 86 | 86 | 84 | 84 | %

## Q141B
Compacted density of soils and crushed rock - sand replacement
Test Method : Q141B
Verification data
December 2023
Test data
Description | Symbol | Value |  | Unit
|  | 1 | 2
Surface correction
Mass of sand and container | m7 | 3500 | 3500 | g
Mass of residual sand and container | m8 | 1253 | 1253 | g
Hole excavation
Mass of sand and container | m9 | 7000 | 7000 | g
Mass of residual sand and container | m10 | 2467 | 2467 | g
Pouring density of sand | ρs | 1.433 | 1.433 | t/m3
Mass of excavated soil | m11 | 3421 | 3421 | g
Foreign material
Mass of foreign material | m12 | 0 | 123 | g
Volume of foreign material | Vs | 0 | 30 | cm3
Moisture content
Mass of container | ma | 1245.3 | 1245.3 | g
Mass of container and wet soil | mb | 2548.1 | 2548.1 | g
Mass of container and dry soil | mc | 2415.2 | 2415.2 | g
Calculations
Hole excavation
Mass of sand required to fill excavated hole |  | 2286 | 2286 | g
Results
Moisture content (unrounded) | w | 11.35995 | 11.35995 | %
Reporting interval |  | 0.1 | 0.1
Moisture content (rounded) | w | 11.4 | 11.4 | %
Insitu wet density (unrounded) | ρw | 2.144485 | 2.107005 | t/m3
Reporting interval |  | 0.01 | 0.01
Insitu wet density (rounded) | ρw | 2.14 | 2.11 | t/m3
Compacted dry density (unrounded) | ρd | 1.925724 | 1.892067 | t/m3
Reporting interval |  | 0.01 | 0.01
Compacted dry density (rounded) | ρd | 1.93 | 1.89 | t/m3

## Q142A
Dry density-moisture relationship of soils and crushed rock - standard
Test Method : Q142A
Verification data
December 2023
Test data
Description | Symbol | Value |  |  |  | Unit
|  | 1 | 2 | 3 | 4
Mass of mould and baseplate | m1 | 4285 | 4285 | 4285 | 4285 | g
Mass of mould, baseplate and compacted material | m2 | 6350 | 6396 | 6391 | 6280 | g
Mass of container | ma | 968.3 | 962.6 | 951.6 | 949.6 | g
Mass of container and wet soil | mb | 3032.1 | 3073 | 3057.9 | 2944.1 | g
Mass of container and dry soil | mc | 2725.7 | 2794.2 | 2815.5 | 2747.2 | g
Mould volume | V | 1005 | 1005 | 1005 | 1005 | cm3
Calculations
Hand drawn
Maximum dry density | ρdm | 1.857 |  |  |  | t/m³ | These results are not calculated, but derived from hand drawn plot
Optimum moisture content | wo | 13.4 |  |  |  | % | These results are not calculated, but derived from hand drawn plot
Cubic polynomial (3rd order) | y = p1*x^3 + p2*x^2 + p3*x + p4
p1 | 0.0009999
p2 | -0.04994
p3 | 0.7969
p4 | -2.261
Max y | 1.856305 | MDD
X at max y | 13.2561 | OMC
Gaussian | y = a1*exp(-((x-b1)/c1)^2)
a1 | 1.849
b1 | 13.71
c1 | 15.61
Max y | 1.849 | MDD
X at max y | 13.7172 | OMC
Fourier | y = a0 + a1*cos(x*w) + b1*sin(x*w)
a0 | 1.801
a1 | -0.05668
b1 | 0.00121
w | 0.6952
Max y | 1.857681 | MDD
X at max y | 13.5556 | OMC
Cubic spline | piecewise polynomial computed from p
p | coefficient structure
Max y | 1.855 | MDD
X at max y | 13.2323 | OMC
Note: Calculations using MatLab Mathtype
Results
Moisture content (unrounded) | w | 17.43485 | 15.22166 | 13.00499 | 10.95349 | %
Reporting interval |  | 0.1 | 0.1 | 0.1 | 0.1
Moisture content (rounded) | w | 17.4 | 15.2 | 13 | 11 | %
Wet density of material | ρw | 2.054726 | 2.100498 | 2.095522 | 1.985075 | t/m³
Dry density of material | ρd | 1.749673 | 1.823006 | 1.854363 | 1.789105 | t/m³
Hand drawn
Maximum dry density | ρdm | 1.857 |  |  |  | t/m³
Reporting interval |  | 0.01
Maximum dry density | ρdm | 1.86 |  |  |  | t/m3
Optimum moisture content | wo | 13.4 |  |  |  | %
Reporting interval |  | 0.5
Optimum moisture content | wo | 13.5 |  |  |  | %
Cubic polynomial (3rd order)
Maximum dry density | ρdm | 1.856305 |  |  |  | t/m³
Reporting interval |  | 0.01
Maximum dry density | ρdm | 1.86 |  |  |  | t/m3
Optimum moisture content | wo | 13.2561 |  |  |  | %
Reporting interval |  | 0.5
Optimum moisture content | wo | 13.5 |  |  |  | %
Gaussian
Maximum dry density | ρdm | 1.849 |  |  |  | t/m³
Reporting interval |  | 0.01
Maximum dry density | ρdm | 1.85 |  |  |  | t/m3
Optimum moisture content | wo | 13.7172 |  |  |  | %
Reporting interval |  | 0.5
Optimum moisture content | wo | 13.5 |  |  |  | %
Fourier
Maximum dry density | ρdm | 1.857681 |  |  |  | t/m³
Reporting interval |  | 0.01
Maximum dry density | ρdm | 1.86 |  |  |  | t/m3
Optimum moisture content | wo | 13.5556 |  |  |  | %
Reporting interval |  | 0.5
Optimum moisture content | wo | 13.5 |  |  |  | %
Cubic spline
Maximum dry density | ρdm | 1.855 |  |  |  | t/m³
Reporting interval |  | 0.01
Maximum dry density | ρdm | 1.86 |  |  |  | t/m3
Optimum moisture content | wo | 13.2323 |  |  |  | %
Reporting interval |  | 0.5
Optimum moisture content | wo | 13 |  |  |  | %

## Q142B
Dry density-moisture relationship of soils and crushed rock - modified
Test Method : Q142B
Verification data
December 2023
Test data
Description | Symbol | Value |  |  |  | Unit
|  | 1 | 2 | 3 | 4
Mass of mould and baseplate | m1 | 4285 | 4285 | 4285 | 4285 | g
Mass of mould, baseplate and compacted material | m2 | 6350 | 6396 | 6391 | 6280 | g
Mass of container | ma | 968.3 | 962.6 | 951.6 | 949.6 | g
Mass of container and wet soil | mb | 3032.1 | 3073 | 3057.9 | 2944.1 | g
Mass of container and dry soil | mc | 2725.7 | 2794.2 | 2815.5 | 2747.2 | g
Mould volume | V | 1005 | 1005 | 1005 | 1005 | cm3
Calculations
Hand drawn
Maximum dry density | ρdm | 1.857 |  |  |  | t/m³ | These results are not calculated, but derived from hand drawn plot
Optimum moisture content | wo | 13.4 |  |  |  | % | These results are not calculated, but derived from hand drawn plot
Cubic polynomial (3rd order) | y = p1*x^3 + p2*x^2 + p3*x + p4
p1 | 0.0009999
p2 | -0.04994
p3 | 0.7969
p4 | -2.261
Max y | 1.856305 | MDD
X at max y | 13.2561 | OMC
Gaussian | y = a1*exp(-((x-b1)/c1)^2)
a1 | 1.849
b1 | 13.71
c1 | 15.61
Max y | 1.849 | MDD
X at max y | 13.7172 | OMC
Fourier | y = a0 + a1*cos(x*w) + b1*sin(x*w)
a0 | 1.801
a1 | -0.05668
b1 | 0.00121
w | 0.6952
Max y | 1.857681 | MDD
X at max y | 13.5556 | OMC
Cubic spline | piecewise polynomial computed from p
p | coefficient structure
Max y | 1.855 | MDD
X at max y | 13.2323 | OMC
Note: Calculations using MatLab Mathtype
Results
Moisture content (unrounded) | w | 17.43485 | 15.22166 | 13.00499 | 10.95349 | %
Reporting interval |  | 0.1 | 0.1 | 0.1 | 0.1
Moisture content (rounded) | w | 17.4 | 15.2 | 13 | 11 | %
Wet density of material | ρw | 2.054726 | 2.100498 | 2.095522 | 1.985075 | t/m³
Dry density of material | ρd | 1.749673 | 1.823006 | 1.854363 | 1.789105 | t/m³
Hand drawn
Maximum dry density | ρdm | 1.857 |  |  |  | t/m³
Reporting interval |  | 0.01
Maximum dry density | ρdm | 1.86 |  |  |  | t/m3
Optimum moisture content | wo | 13.4 |  |  |  | %
Reporting interval |  | 0.5
Optimum moisture content | wo | 13.5 |  |  |  | %
Cubic polynomial (3rd order)
Maximum dry density | ρdm | 1.856305 |  |  |  | t/m³
Reporting interval |  | 0.01
Maximum dry density | ρdm | 1.86 |  |  |  | t/m3
Optimum moisture content | wo | 13.2561 |  |  |  | %
Reporting interval |  | 0.5
Optimum moisture content | wo | 13.5 |  |  |  | %
Gaussian
Maximum dry density | ρdm | 1.849 |  |  |  | t/m³
Reporting interval |  | 0.01
Maximum dry density | ρdm | 1.85 |  |  |  | t/m3
Optimum moisture content | wo | 13.7172 |  |  |  | %
Reporting interval |  | 0.5
Optimum moisture content | wo | 13.5 |  |  |  | %
Fourier
Maximum dry density | ρdm | 1.857681 |  |  |  | t/m³
Reporting interval |  | 0.01
Maximum dry density | ρdm | 1.86 |  |  |  | t/m3
Optimum moisture content | wo | 13.5556 |  |  |  | %
Reporting interval |  | 0.5
Optimum moisture content | wo | 13.5 |  |  |  | %
Cubic spline
Maximum dry density | ρdm | 1.855 |  |  |  | t/m³
Reporting interval |  | 0.01
Maximum dry density | ρdm | 1.86 |  |  |  | t/m3
Optimum moisture content | wo | 13.2323 |  |  |  | %
Reporting interval |  | 0.5
Optimum moisture content | wo | 13 |  |  |  | %

## Q143
Treatment of oversize material
Test Method : Q143
Verification data
December 2023
Test data
Description | Symbol | Value |  | Unit
|  | 1 | 2
Oversize
Mass of oversize (wet) | mow | 700 | 700 | g
Mass of undersize (wet) | muw | 14000 | 14000 | g
Moisture content (excluding oversize)
Mass of container | ma | 1245.3 | 1245.3 | g
Mass of container and wet soil | mb | 2548.1 | 2548.1 | g
Mass of container and dry soil | mc | 2415.2 | 2415.2 | g
Siphon can
Mass of container | m1 | 300 |  | g
Mass of container and water | m2 | 388 |  | g
Oven dry mass of oversize | mod | 232 |  | g
Below balance weighing
Mass of basket immersed in water | m3 |  | 100 | g
Mass of oversize and basket | m4 |  | 712 | g
Oven dry mass of oversize | mod |  | 232 | g
Calculations
Oversize
Wet mass of material | mw | 14700 | 14700 | g
Percentage by wet mass of oversize | Pow | 4.761905 | 4.761905 | %
Siphon can
Moisture content | wu | 11.35995 | 11.35995 | %
Mass of undersize (dry) | mud | 12571.85 | 12571.85 | g
Volume of oversize (siphon can) | Vo | 88 | 0 | cm3
Below balance weighing
Moisture content | wu | 11.35995 | 11.35995 | %
Mass of undersize (dry) | mud | 12571.85 | 12571.85 | g
Volume of oversize (below balance weighing) | Vo | 0 | 88 | cm3
Results
Results (siphon can)
Density of oversize (unrounded) | ρod | 2.636364 |  | t/m3
Reporting interval |  | 0.01
Density of oversize (rounded) | ρod | 2.64 |  | t/m3
Percentage of oversize (unrounded) | Pod | 1.811956 |  | %
Reporting interval |  | 1
Percentage of oversize (rounded) | Pod | 2 |  | %
Results (below balance weighing)
Density of oversize (unrounded) | ρod |  | 2.636364 | t/m3
Reporting interval |  |  | 0.01
Density of oversize (rounded) | ρod |  | 2.64 | t/m3
Percentage of oversize (unrounded) | Pod |  | 1.811956 | %
Reporting interval |  |  | 1
Percentage of oversize (rounded) | Pod |  | 2 | %

## Q143 (2)
Treatment of oversize material
Test Method : Q143
Verification data
February 2024
Test data
Description | Symbol | Value |  |  | Unit
|  | 1 | 2 | 3
Oversize
Mass of oversize (wet) | mow | 700 | 700 | 700 | g
Mass of undersize (wet) | muw | 14000 | 14000 | 14000 | g
Moisture content (excluding oversize)
Mass of container | ma | 1245.3 | 1245.3 | 1245.3 | g
Mass of container and wet soil | mb | 2548.1 | 2548.1 | 2548.1 | g
Mass of container and dry soil | mc | 2415.2 | 2415.2 | 2415.2 | g
Measuring cylinder
Volume of water in measuing cylinder | V1 | 150 |  |  | mL
Volume of water and wet oversize material in measuring cylinder | V2 | 238 |  |  | mL
Oven dry mass of oversize | mod | 232 |  |  | g
Siphon can
Mass of container | m1 |  | 300 |  | g
Mass of container and water | m2 |  | 388 |  | g
Oven dry mass of oversize | mod |  | 232 |  | g
Below balance weighing
Mass of basket immersed in water | m3 |  |  | 100 | g
Mass of oversize and basket | m4 |  |  | 712 | g
Oven dry mass of oversize | mod |  |  | 232 | g
Calculations
Oversize
Wet mass of material | mw | 14700 | 14700 | 14700 | g
Percentage by wet mass of oversize | Pow | 4.761905 | 4.761905 | 4.761905 | %
Measuring cylinder
Moisture content | wu | 11.35995
Mass of undersize (dry) | mud | 12571.85
Volume of oversize (measuring cylinder) | Vo | 88
Oven dry mass of oversize | mod | 232
Siphon can
Moisture content | wu |  | 11.35995 |  | %
Mass of undersize (dry) | mud |  | 12571.85 |  | g
Volume of oversize (siphon can) | Vo |  | 88 |  | cm3
Oven dry mass of oversize | mod |  | 232
Below balance weighing
Moisture content | wu |  |  | 11.35995 | %
Mass of undersize (dry) | mud |  |  | 12571.85 | g
Volume of oversize (below balance weighing) | Vo |  |  | 88 | cm3
Oven dry mass of oversize | mod |  |  | 232
Results
Results (measuring cylinder)
Percentage of oversize (unrounded) | Pod | 1.811956 |  |  | %
Reporting interval |  | 1
Percentage of oversize (rounded) | Pod | 2 |  |  | %
Volume of oversize | Vo | 88
Oven dry mass of oversize | mod | 232
Results (siphon can)
Percentage of oversize (unrounded) | Pod |  | 1.811956 |  | %
Reporting interval |  |  | 1
Percentage of oversize (rounded) | Pod |  | 2 |  | %
Volume of oversize | Vo |  | 88
Oven dry mass of oversize | mod |  | 232
Results (below balance weighing)
Percentage of oversize (unrounded) | Pod |  |  | 1.811956 | %
Reporting interval |  |  |  | 1
Percentage of oversize (rounded) | Pod |  |  | 2 | %
Volume of oversize | Vo |  |  | 88
Oven dry mass of oversize | mod |  |  | 232

## Q144A
Assignment of maximum dry density and optimum moisture content for soils and crushed rock
Test Method : Q144A
Verification data
December 2023
Test data
Description | Symbol | Value | [5 empty] | Unit
|  | 1 | 2 | 3 | 4 | 5 | 6
Maximum dry density | ρdm | 2.017 | 1.969 | 1.964 | 2.01 | 2.003 | 1.981 | t/m3
Optimum moisture content | wo | 9.8 | 11.4 | 10.5 | 9.2 | 9.6 | 10.5 | %
Density of oversize | ρod | 0 | 2.68 | 2.75 | 2.54 | 2.59 | 0 | t/m3
Percentage of oversize | Pod | 0 | 2 | 1 | 1 | 1 | 0 | %
Results
Maximum dry density (assigned) (unrounded) | ρdm | 1.990667 | [5 empty] | t/m3
Reporting interval |  | 0.01
Maximum dry density (assigned) (rounded) | ρdm | 1.99 | [5 empty] | t/m3
Optimum moisture content (assigned) (unrounded) | wo | 10.16667 | [5 empty] | %
Reporting interval |  | 0.5
Optimum moisture content (assigned) (rounded) | wo | 10 | [5 empty] | %
Density of oversize (assigned) (unrounded) | ρod | 2.64 | [5 empty] | t/m3
Reporting interval |  | 0.01
Density of oversize (assigned) (rounded) | ρod | 2.64 | [5 empty] | t/m3
Percentage of oversize (assigned) (unrounded) | Pod | 0.8333333 | [5 empty] | %
Reporting interval |  | 1
Percentage of oversize (assigned) (rounded) | Pod | 1 | [5 empty] | %

## Q144A (2)
Assignment of maximum dry density and optimum moisture content for soils and crushed rock
Test Method : Q144A
Verification data
February 2024
Test data
Description | Symbol | Value | [5 empty] | Unit
|  | 1 | 2 | 3 | 4 | 5 | 6
Maximum dry density | ρdm | 2.017 | 1.969 | 1.964 | 2.01 | 2.003 | 1.981 | t/m3
Optimum moisture content | wo | 9.8 | 11.4 | 10.5 | 9.2 | 9.6 | 10.5 | %
Percentage of oversize | Pod | 0 | 1.81 | 0.9 | 0.9 | 4.55 | 0 | %
Volume of oversize | Vo | 0 | 88 | 44 | 44 | 220 | 0 | mL
Oven dry mass of oversize | mod | 0 | 232 | 116 | 116 | 580 | 0 | g
Calculations
Adjusted maximum dry density | ρr | 2.017 | 1.978063 | 1.968518 | 2.014307 | 2.025137 | 1.981
Adjusted optimum moisture content | wr | 9.8 | 11.19366 | 10.4055 | 9.1172 | 9.1632 | 10.5
Results
Maximum dry density (assigned) (unrounded) | ρdm | 1.997338 | [5 empty] | t/m3
Reporting interval |  | 0.01
Maximum dry density (assigned) (rounded) | ρdm | 2 | [5 empty] | t/m3
Optimum moisture content (assigned) (unrounded) | wo | 10.02993 | [5 empty] | %
Reporting interval |  | 0.5
Optimum moisture content (assigned) (rounded) | wo | 10 | [5 empty] | %

## Q145A
Laboratory compaction to nominated levels of dry density and moisture content
Test Method : Q145A
Verification data
December 2023
Test data
Description | Symbol | Value |  |  | Unit
|  | 1 | 2 | 3
Moisture density relationship
Maximum dry density | ρdm | 2.092 | 2.092 | 2.092 | t/m3
Optimum moisture content | wo | 13.6 | 13.6 | 13.6 | %
Apparent particle density | ρs |  | 2.72 |  | t/m3
Nominated values
Nominated relative compaction |  | 100 | 97 | 97 | %
Nominated relative moisture content |  | 100 |  | 100 | %
Nonminated degree of saturation |  |  | 60 |  | %
Curing
Mass of wet material in test portion | m1 | 9000 | 9000 | 9000 | g
Hygroscopic moisture content | w1 | 3.2 | 3.2 | 3.2 | %
Calculation of mass of material / layer
Mould volume | V | 999 | 998 | 1002 | cm3
Number of layers | N | 3 | 3 | 3
Compaction
Mass of mould and baseplate | m1 | 4299 | 4328 | 4274 | g
Mass of mould baseplate and compacted material | m2 | 6775 | 6808 | 6786 | g
Moisture content
Mass of container | ma | 1245.3 | 1245.3 | 1245.3 | g
Mass of container and wet soil | mb | 2548.1 | 2548.1 | 2548.1 | g
Mass of container and dry soil | mc | 2415.2 | 2415.2 | 2415.2 | g
Calculations
Target values
Target dry density | ρt | 2.092 | 2.02924 | 2.02924 | t/m3
Target moisture content | wt | 13.6 | 7.508896 | 13.6 | %
Curing
Mass of dry material in test portion | m2 | 8720.93 | 8720.93 | 8720.93 | g
Mixing water
Mass of mixing water to be added | m3 | 906.9767 | 375.7758 | 906.9767 | g
Calculation of mass of material / layer
Mass of wet material / layer | M1 | 791.378496 | 725.7501 | 769.9424 | g
Results
Achieved dry density (unrounded) | ρa | 2.225646 | 2.231476 | 2.251246 | t/m3
Reporting interval |  | 0.01 | 0.01 | 0.01
Achieved dry density (rounded) | ρa | 2.23 | 2.23 | 2.25 | t/m3
Achieved relative compaction (unrounded) | RCa | 106.3884 | 106.6671 | 107.6121 | %
Reporting interval |  | 0.5 | 0.5 | 0.5
Achieved relative compaction (rounded) | RCa | 106.5 | 106.5 | 107.5 | %
Achieved moisture content (unrounded) | wa | 11.35995 | 11.35995 | 11.35995 | %
Reporting interval |  | 0.1 | 0.1 | 0.1
Achieved moisture content (rounded) | wa | 11.4 | 11.4 | 11.4 | %
Achieved relative moisture content (unrounded) | RMa | 83.52901 | 83.52901 | 83.52901 | %
Reporting interval |  | 1 | 1 | 1
Achieved relative moisture content (rounded) | RMa | 84 | 84 | 84 | %
Achieved DoS (unrounded) | Sa | 0 | 141.1403 | 0 | %
Reporting interval |  | 1 | 1 | 1
Achieved DoS (rounded) | Sa | 0 | 141 | 0 | %

## Q145A (2)
Laboratory compaction to nominated levels of dry density and moisture content
Test Method : Q145A
Verification data
February 2024
Test data
Description | Symbol | Value | Unit
Moisture density relationship
Maximum dry density | ρdm |  | t/m3
Optimum moisture content | wo |  | %
Apparent particle density | ρs |  | t/m3
Minimum/maximum density
Minimum dry density | ρd min | 1.6
Maximum dry density | ρd max | 1.8
Nominated values
Nominated relative compaction |  |  | %
Nominated relative moisture content |  |  | %
Nominated degree of saturation |  |  | %
Nominated density index |  | 90
Curing
Mass of wet material in test portion | m1 | 9000 | g
Hygroscopic moisture content | w1 | 3.2 | %
Calculation of mass of material / layer
Mould volume | V | 1002 | cm3
Number of layers | N | 3
Compaction
Mass of mould and baseplate | m1 | 4274 | g
Mass of mould baseplate and compacted material | m2 | 6113 | g
Moisture content
Mass of container | ma | 1245.3 | g
Mass of container and wet soil | mb | 2548.1 | g
Mass of container and dry soil | mc | 2507.5 | g
Calculations
Target values
Target dry density | ρt | 1.777778 | t/m3
Curing
Mass of dry material in test portion | m2 | 8720.93 | g
Calculation of mass of material / layer
Mass of wet material / layer | M1 | 612.7787 | g
Results
Achieved dry density (unrounded) | ρa | 1.778134 | t/m3
Reporting interval |  | 0.01
Achieved dry density (rounded) | ρa | 1.78 | t/m3
Achieved moisture content (unrounded) | wa | 3.216606 | %
Reporting interval |  | 0.1
Achieved moisture content (rounded) | wa | 3.2 | %
Achieved density index (unrounded) | IDa | 90.16217
Reporting interval |  | 1
Achieved density index (rounded) | IDa | 90

## Q146 (NG)
Degree of saturation of soils and crushed rock
Test Method : Q146
Verification data
December 2023
Test data
Description | Symbol | Value |  |  |  | Unit
|  | 1 | 2 | 3 | 4
Nuclear gauge
Wet density (0º) | ρ | 2.45 | 2.452 | 2.467 | 2.401 | t/m3
Wet density (90º) | ρ | 2.45 | 2.452 | 2.467 | 2.401 | t/m3
Moisture content (0º) | w | 4 | 4.1 | 3.9 | 4.8 | %
Moisture content (90º) | w | 4.6 | 4.7 | 4.8 | 5.2 | %
Moisture content (0º) | WG | 0.094 | 0.097 | 0.093 | 0.11 | t/m3
Moisture content (90º) | WG | 0.108 | 0.11 | 0.113 | 0.119 | t/m3
Dry density (0º) | ρd | 2.356 | 2.355 | 2.374 | 2.291 | t/m3
Dry density (90º) | ρd | 2.342 | 2.342 | 2.354 | 2.282 | t/m3
Wet density bias | Bρ | 0.02 | 0.02 | 0.02 | 0.02 | t/m3
Moisture bias | Bw | 0.01 | 0.01 | 0.01 | 0.01 | t/m3
Apparent particle density
Apparent particle density | ρs | 2.7 | 2.7 | 2.7 | 2.7 | t/m3
Calculations
Average nuclear gauge dry density | ρGD | 2.349 | 2.3485 | 2.364 | 2.2865 | t/m3
Average standard blocks moisture content | WG | 0.101 | 0.1035 | 0.103 | 0.1145 | t/m3
Results
Results - Q146
Compacted dry density (unrounded) | ρd | 2.359 | 2.3585 | 2.374 | 2.2965 | t/m3
Reporting interval |  | 0.01 | 0.01 | 0.01 | 0.01
Compacted dry density (rounded) | ρd | 2.36 | 2.36 | 2.37 | 2.3 | t/m3
Insitu moisture content (unrounded) | w | 4.705384 | 4.812381 | 4.759899 | 5.421293 | %
Reporting interval |  | 0.1 | 0.1 | 0.1 | 0.1
Insitu moisture content (rounded) | w | 4.7 | 4.8 | 4.8 | 5.4 | %
Degree of saturation (unrounded) | Sr | 87.88856 | 89.73646 | 93.58896 | 83.30855 | %
Reporting interval |  | 1 | 1 | 1 | 1
Degree of saturation (rounded) | Sr | 88 | 90 | 94 | 83 | %
Results - Q020
Constant | k | 0.828
Standard deviation | s | 4.269389 |  |  |  | %
Mean |  | 88.63063 |  |  |  | %
Characteristic value (maximum) (unrounded) | CV | 92.16569 |  |  |  | %
Reporting interval |  | 1
Characteristic value (maximum) (rounded) | CV | 92 |  |  |  | %

## Q146 (NG) (2)
Degree of saturation of soils and crushed rock
Test Method : Q146
Verification data
February 2024
Test data
Description | Symbol | Value |  |  |  | Unit
|  | 1 | 2 | 3 | 4
Nuclear gauge
Wet density (0º) | ρ | 2.45 | 2.452 | 2.467 | 2.401 | t/m3
Wet density (90º) | ρ | 2.45 | 2.452 | 2.467 | 2.401 | t/m3
Moisture content (0º) | w | 4 | 4.1 | 3.9 | 4.8 | %
Moisture content (90º) | w | 4.6 | 4.7 | 4.8 | 5.2 | %
Moisture content (0º) | WG | 0.094 | 0.097 | 0.093 | 0.11 | t/m3
Moisture content (90º) | WG | 0.108 | 0.11 | 0.113 | 0.119 | t/m3
Dry density (0º) | ρd | 2.356 | 2.355 | 2.374 | 2.291 | t/m3
Dry density (90º) | ρd | 2.342 | 2.342 | 2.354 | 2.282 | t/m3
Wet density bias | Bρ | 0.02 | 0.02 | 0.02 | 0.02 | t/m3
Moisture bias | Bw | 0.01 | 0.01 | 0.01 | 0.01 | t/m3
Apparent particle density
Apparent particle density | ρs | 2.7 | 2.7 | 2.7 | 2.7 | t/m3
Calculations
Average nuclear gauge dry density | ρGD | 2.349 | 2.3485 | 2.364 | 2.2865 | t/m3
Average standard blocks moisture content | WG | 0.101 | 0.1035 | 0.103 | 0.1145 | t/m3
Results
Results - Q146
Compacted dry density (unrounded) | ρd | 2.359 | 2.3585 | 2.374 | 2.2965 | t/m3
Reporting interval |  | 0.01 | 0.01 | 0.01 | 0.01
Compacted dry density (rounded) | ρd | 2.36 | 2.36 | 2.37 | 2.3 | t/m3
Insitu moisture content (unrounded) | w | 4.705384 | 4.812381 | 4.759899 | 5.421293 | %
Reporting interval |  | 0.1 | 0.1 | 0.1 | 0.1
Insitu moisture content (rounded) | w | 4.7 | 4.8 | 4.8 | 5.4 | %
Degree of saturation (unrounded) | Sr | 87.88856 | 89.73646 | 93.58896 | 83.30855 | %
Reporting interval |  | 2 | 2 | 2 | 2
Degree of saturation (rounded) | Sr | 88 | 90 | 94 | 84 | %
Results - Q020
Constant | k | 0.828
Standard deviation | s | 4.269389 |  |  |  | %
Mean |  | 88.63063 |  |  |  | %
Characteristic value (maximum) (unrounded) | CV | 92.16569 |  |  |  | %
Reporting interval |  | 2
Characteristic value (maximum) (rounded) | CV | 92 |  |  |  | %

## Q146 (SR)
Degree of saturation of soils and crushed rock
Test Method : Q146
Verification data
February 2024
Test data
Description | Symbol | Value |  |  |  | Unit
|  | 1 | 2 | 3 | 4
Surface correction
Mass of sand and container | m7 | 3500 | 3500 |  |  | g
Mass of residual sand and container | m8 | 1253 | 1253 |  |  | g
Hole excavation
Mass of sand and container | m9 | 7000 | 7000 |  |  | g
Mass of residual sand and container | m10 | 2467 | 2467 |  |  | g
Pouring density of sand | ρs | 1.433 | 1.433 |  |  | t/m3
Mass of excavated soil | m11 | 3421 | 3421 |  |  | g
Foreign material
Mass of foreign material | m12 | 0 | 123 |  |  | g
Volume of foreign material | Vs | 0 | 30 |  |  | cm3
Moisture content
Mass of container | ma | 1245.3 | 1245.3 |  |  | g
Mass of container and wet soil | mb | 2548.1 | 2548.1 |  |  | g
Mass of container and dry soil | mc | 2415.2 | 2415.2 |  |  | g
Oversize
Mass of oversize (wet) | mow | 700 | 700 |  |  | g
Mass of undersize (wet) | muw | 14000 | 14000 |  |  | g
Moisture content (excluding oversize)
Mass of container | ma | 1245.3 | 1245.3 |  |  | g
Mass of container and wet soil | mb | 2548.1 | 2548.1 |  |  | g
Mass of container and dry soil | mc | 2415.2 | 2415.2 |  |  | g
Moisture density relationship
Maximum dry density | ρdm | 2.092 | 2.092 |  |  | t/m3
Optimum moisture content | wo | 13.6 | 13.6 |  |  | %
Apparent particle density
Apparent particle density | ρs | 2.563 | 2.563 |  |  | t/m3
Calculations
Hole excavation
Mass of sand required to fill excavated hole |  | 2286 | 2286 | 0 | 0 | g
Oversize
Wet mass of material | mw | 14700 | 14700 |  |  | g
Percentage by wet mass of oversize | Pow | 4.761905 | 4.761905 |  |  | %
Moisture content (unrounded) | w | 11.35995 | 11.35995 |  |  | %
Insitu wet density (unrounded) | ρw | 2.144485 | 2.107005 |  |  | t/m3
Compacted dry density (unrounded) | ρd | 1.925724 | 1.892067 |  |  | t/m3
Results
Degree of saturation (unrounded) | Sr | 87.98148 | 82.10746 |  |  | %
Reporting interval |  | 1 | 1
Degree of saturation (rounded) | Sr | 88 | 82 |  |  | %

## Q146 (SR) (2)
Degree of saturation of soils and crushed rock
Test Method : Q146
Verification data
February 2024
Test data
Description | Symbol | Value |  |  |  | Unit
|  | 1 | 2 | 3 | 4
Surface correction
Mass of sand and container | m7 | 3500 | 3500 |  |  | g
Mass of residual sand and container | m8 | 1253 | 1253 |  |  | g
Hole excavation
Mass of sand and container | m9 | 7000 | 7000 |  |  | g
Mass of residual sand and container | m10 | 2467 | 2467 |  |  | g
Pouring density of sand | ρs | 1.433 | 1.433 |  |  | t/m3
Mass of excavated soil | m11 | 3421 | 3421 |  |  | g
Foreign material
Mass of foreign material | m12 | 0 | 123 |  |  | g
Volume of foreign material | Vs | 0 | 30 |  |  | cm3
Moisture content
Mass of container | ma | 1245.3 | 1245.3 |  |  | g
Mass of container and wet soil | mb | 2548.1 | 2548.1 |  |  | g
Mass of container and dry soil | mc | 2415.2 | 2415.2 |  |  | g
Oversize
Mass of oversize (wet) | mow | 700 | 700 |  |  | g
Mass of undersize (wet) | muw | 14000 | 14000 |  |  | g
Moisture content (excluding oversize)
Mass of container | ma | 1245.3 | 1245.3 |  |  | g
Mass of container and wet soil | mb | 2548.1 | 2548.1 |  |  | g
Mass of container and dry soil | mc | 2415.2 | 2415.2 |  |  | g
Moisture density relationship
Maximum dry density | ρdm | 2.092 | 2.092 |  |  | t/m3
Optimum moisture content | wo | 13.6 | 13.6 |  |  | %
Apparent particle density
Apparent particle density | ρs | 2.563 | 2.563 |  |  | t/m3
Calculations
Hole excavation
Mass of sand required to fill excavated hole |  | 2286 | 2286 | 0 | 0 | g
Oversize
Wet mass of material | mw | 14700 | 14700 |  |  | g
Percentage by wet mass of oversize | Pow | 4.761905 | 4.761905 |  |  | %
Moisture content (unrounded) | w | 11.35995 | 11.35995 |  |  | %
Insitu wet density (unrounded) | ρw | 2.144485 | 2.107005 |  |  | t/m3
Compacted dry density (unrounded) | ρd | 1.925724 | 1.892067 |  |  | t/m3
Results
Degree of saturation (unrounded) | Sr | 87.98148 | 82.10746 |  |  | %
Reporting interval |  | 2 | 2
Degree of saturation (rounded) | Sr | 88 | 82 |  |  | %

## Q201 (>19.0)
Particle size distribution of soil - wet sieving
Flakiness index of aggregate
Test Method : Q103A, Q201
Verification data
February 2024
Test data
Particle size distribution
Description | Sieve size | Symbol | Value | Unit
mm
Mass of container |  | m1 | 0 | g
Mass of container and dry soil |  | m2 | 70014 | g
Mass retained on sieve | 75 | Mc | 1456 | g
Mass retained on sieve | 53 | Mc | 1245 | g
Mass retained on sieve | 37.5 | Mc | 2563 | g
Mass retained on sieve | 31.5 | Mc | 1607 | g
Mass retained on sieve | 26.5 | Mc | 1607 | g
Mass retained on sieve | 19 | Mc | 452 | g
Mass of container |  | m3 | 0 | g
Mass of test portion and container |  | m4 | 2347 | g
Mass retained on sieve | 13.2 | Mi | 200 | g
Mass retained on sieve | 9.5 | Mi | 256 | g
Mass retained on sieve | 6.7 | Mi | 320 | g
Mass retained on sieve | 4.75 | Mi | 269 | g
Mass retained on sieve | 2.36 | Mi | 896 | g
Mass of container |  | m5 | 0 | g
Mass of test portion and container |  | m6 | 125.6 | g
Mass retained on sieve | 2 | Mf | 1.26 | g
Mass retained on sieve | 1.18 | Mf | 33.24 | g
Mass retained on sieve | 0.6 | Mf | 20.61 | g
Mass retained on sieve | 0.425 | Mf | 12.86 | g
Mass retained on sieve | 0.3 | Mf | 5.42 | g
Mass retained on sieve | 0.15 | Mf | 3.84 | g
Mass retained on sieve | 0.075 | Mf | 1.62 | g
Flakiness Index
Description | Fraction |  | Mass of aggregate passing slot
m5
(g)
Fraction (mm) | 63 | 53 | 50
Fraction (mm) | 53 | 37.5 | 100
Fraction (mm) | 37.5 | 31.5 | 70
Fraction (mm) | 31.5 | 26.5 | 70
Fraction (mm) | 26.5 | 19 | 25
Fraction (mm) | 19 | 13.2 | 1700
Fraction (mm) | 13.2 | 9.5 | 1400
Fraction (mm) | 9.5 | 6.7 | 1460
Fraction (mm) | 6.7 | 4.75 | 400
Calculations
Particle size distribution
Description | Sieve size | Symbol | Value | Unit | Cumulative mass retained | Cumulative percent retained | Percent passing (unrounded)
mm
Mass of container |  | m1 | 0 | g
Mass of container and dry soil |  | m2 | 70014 | g
Mass retained on sieve | 75 | Mc | 1456 | g | 1456 | 2.079584 | 97.92042
Mass retained on sieve | 53 | Mc | 1245 | g | 2701 | 3.8578 | 96.1422
Mass retained on sieve | 37.5 | Mc | 2563 | g | 5264 | 7.518496 | 92.4815
Mass retained on sieve | 31.5 | Mc | 1607 | g | 6871 | 9.813752 | 90.18625
Mass retained on sieve | 26.5 | Mc | 1607 | g | 8478 | 12.10901 | 87.89099
Mass retained on sieve | 19 | Mc | 452 | g | 8930 | 12.75459 | 87.24541
Mass of container |  | m3 | 0 | g
Mass of test portion and container |  | m4 | 2347 | g
Mass retained on sieve | 13.2 | Mi | 200 | g | 200 | 7.434632 | 79.81078
Mass retained on sieve | 9.5 | Mi | 256 | g | 456 | 16.95096 | 70.29445
Mass retained on sieve | 6.7 | Mi | 320 | g | 776 | 28.84637 | 58.39904
Mass retained on sieve | 4.75 | Mi | 269 | g | 1045 | 38.84595 | 48.39946
Mass retained on sieve | 2.36 | Mi | 896 | g | 1941 | 72.1531 | 15.0923
Mass of container |  | m5 | 0 | g
Mass of test portion and container |  | m6 | 125.6 | g
Mass retained on sieve | 2 | Mf | 1.26 | g | 1.26 | 0.1514037 | 14.9409
Mass retained on sieve | 1.18 | Mf | 33.24 | g | 34.5 | 4.145577 | 10.94673
Mass retained on sieve | 0.6 | Mf | 20.61 | g | 55.11 | 6.622109 | 8.470195
Mass retained on sieve | 0.425 | Mf | 12.86 | g | 67.97 | 8.167387 | 6.924916
Mass retained on sieve | 0.3 | Mf | 5.42 | g | 73.39 | 8.818663 | 6.27364
Mass retained on sieve | 0.15 | Mf | 3.84 | g | 77.23 | 9.280084 | 5.812219
Mass retained on sieve | 0.075 | Mf | 1.62 | g | 78.85 | 9.474746 | 5.617557
Flakiness Index
Description | Fraction |  | Mass of fraction | Mass of aggregate passing slot | Percentage of aggregate passing slot | Weighted percentage of aggregate passing slot
|  |  | m1 | m5 | P | Pw
Flakiness index |  |  | (g) | (g) | (%) | (%)
Fraction (mm) | 63 | 53 | 1245 | 50 | 4.016064 | 0.1838397
Fraction (mm) | 53 | 37.5 | 2563 | 100 | 3.901678 | 0.3676794
Fraction (mm) | 37.5 | 31.5 | 1607 | 70 | 4.355943 | 0.2573756
Fraction (mm) | 31.5 | 26.5 | 1607 | 70 | 4.355943 | 0.2573756
Fraction (mm) | 26.5 | 19 | 452 | 25 | 5.530973 | 0.09191986
Fraction (mm) | 19 | 13.2 | 5205.283 | 1700 | 32.65913 | 6.25055
Fraction (mm) | 13.2 | 9.5 | 6662.763 | 1400 | 21.0123 | 5.147512
Fraction (mm) | 9.5 | 6.7 | 8328.453 | 1460 | 17.53027 | 5.36812
Fraction (mm) | 6.7 | 4.75 | 7001.106 | 400 | 5.713383 | 1.470718
Total (MT) |  |  | 27197.61 |  |  | 18.2369
Results
Description | Symbol | Value | Units
Flakiness index (unrounded) | FI | 18.2369 | %
Reporting interval |  | 1
Flakiness index (rounded) | FI | 18 | %

## Q201 (<19.0)
Particle size distribution of soil - wet sieving
Flakiness index of aggregate
Test Method : Q103A, Q201
Verification data
February 2024
Test data
Particle size distribution
Description | Sieve size | Symbol | Value | Unit
mm
Mass of container |  | m1 | 0 | g
Mass of container and dry soil |  | m2 | 2347 | g
Mass retained on sieve | 75 | Mc | 0 | g
Mass retained on sieve | 53 | Mc | 0 | g
Mass retained on sieve | 37.5 | Mc | 0 | g
Mass retained on sieve | 26.5 | Mc | 0 | g
Mass retained on sieve | 19 | Mc | 0 | g
Mass of container |  | m3 | 0 | g
Mass of test portion and container |  | m4 | 2347 | g
Mass retained on sieve | 13.2 | Mi | 200 | g
Mass retained on sieve | 9.5 | Mi | 256 | g
Mass retained on sieve | 6.7 | Mi | 320 | g
Mass retained on sieve | 4.75 | Mi | 269 | g
Mass retained on sieve | 2.36 | Mi | 896 | g
Mass of container |  | m5 | 0 | g
Mass of test portion and container |  | m6 | 125.6 | g
Mass retained on sieve | 1.18 | Mf | 33.24 | g
Mass retained on sieve | 0.6 | Mf | 20.61 | g
Mass retained on sieve | 0.425 | Mf | 12.86 | g
Mass retained on sieve | 0.3 | Mf | 5.42 | g
Mass retained on sieve | 0.15 | Mf | 3.84 | g
Mass retained on sieve | 0.075 | Mf | 1.62 | g
Flakiness Index
Description | Fraction |  | Mass of aggregate passing slot
m5
(g)
Fraction (mm) | 19 | 13.2 | 60
Fraction (mm) | 13.2 | 9.5 | 110
Fraction (mm) | 9.5 | 6.7 | 125
Fraction (mm) | 6.7 | 4.75 | 50
Calculations
Particle size distribution
Description | Sieve size | Symbol | Value | Unit | Cumulative mass retained | Cumulative percent retained | Percent passing (unrounded)
mm
Mass of container |  | m1 | 0 | g
Mass of container and dry soil |  | m2 | 2347 | g
Mass retained on sieve | 75 | Mc | 0 | g | 0 | 0 | 100
Mass retained on sieve | 53 | Mc | 0 | g | 0 | 0 | 100
Mass retained on sieve | 37.5 | Mc | 0 | g | 0 | 0 | 100
Mass retained on sieve | 26.5 | Mc | 0 | g | 0 | 0 | 100
Mass retained on sieve | 19 | Mc | 0 | g | 0 | 0 | 100
Mass of container |  | m3 | 0 | g
Mass of test portion and container |  | m4 | 2347 | g
Mass retained on sieve | 13.2 | Mi | 200 | g | 200 | 8.521517 | 91.47848
Mass retained on sieve | 9.5 | Mi | 256 | g | 456 | 19.42906 | 80.57094
Mass retained on sieve | 6.7 | Mi | 320 | g | 776 | 33.06349 | 66.93651
Mass retained on sieve | 4.75 | Mi | 269 | g | 1045 | 44.52493 | 55.47507
Mass retained on sieve | 2.36 | Mi | 896 | g | 1941 | 82.70132 | 17.29868
Mass of container |  | m5 | 0 | g
Mass of test portion and container |  | m6 | 125.6 | g
Mass retained on sieve | 1.18 | Mf | 33.24 | g | 33.24 | 4.57809 | 12.72059
Mass retained on sieve | 0.6 | Mf | 20.61 | g | 53.85 | 7.416671 | 9.882008
Mass retained on sieve | 0.425 | Mf | 12.86 | g | 66.71 | 9.187857 | 8.110822
Mass retained on sieve | 0.3 | Mf | 5.42 | g | 72.13 | 9.934345 | 7.364334
Mass retained on sieve | 0.15 | Mf | 3.84 | g | 75.97 | 10.46322 | 6.835457
Mass retained on sieve | 0.075 | Mf | 1.62 | g | 77.59 | 10.68634 | 6.612337
Flakiness Index
Description | Fraction |  | Mass of fraction | Mass of aggregate passing slot | Percentage of aggregate passing slot | Weighted percentage of aggregate passing slot
|  |  | m1 | m5 | P | Pw
Flakiness index |  |  | (g) | (g) | (%) | (%)
Fraction (mm) | 19 | 13.2 | 200 | 60 | 30 | 1.722488
Fraction (mm) | 13.2 | 9.5 | 256 | 110 | 42.96875 | 4.523026
Fraction (mm) | 9.5 | 6.7 | 320 | 125 | 39.0625 | 4.672548
Fraction (mm) | 6.7 | 4.75 | 269 | 50 | 18.58736 | 0.8893474
Total (MT) |  |  | 1045 |  |  | 11.80741
Results
Description | Symbol | Value | Units
Flakiness index (unrounded) | FI | 11.80741 | %
Reporting interval |  | 1
Flakiness index (rounded) | FI | 12 | %

## Q203
Polished aggregate friction value
Test Method : Q203
Verification data
December 2023
Test results
Description | Symbol | Specimen no | Value |  |  |  |  | Unit
|  |  | 1 | 2 | 3 | 4 | 5
Panmure before polishing |  | 1 | 72 | 71 | 70 | 70 | 70
|  | 2 | 72 | 71 | 70 | 70 | 70
Test specimen before polishing |  | 1 | 65 | 64 | 64 | 64 | 64
|  | 2 | 65 | 65 | 65 | 65 | 65
|  | 3 | 66 | 65 | 64 | 64 | 64
|  | 4 | 67 | 66 | 65 | 65 | 65
Air temperature | T1 |  | 25 |  |  |  |  | ºC
Panmure after polishing |  | 1 | 50 | 49 | 49 | 49 | 49
|  | 2 | 51 | 50 | 50 | 50 | 50
Test specimen after polishing |  | 1 | 47 | 46 | 46 | 46 | 46
|  | 2 | 47 | 46 | 45 | 45 | 45
|  | 3 | 48 | 48 | 47 | 47 | 47
|  | 4 | 49 | 48 | 47 | 47 | 47
Air temperature | T2 |  | 24 |  |  |  |  | ºC
Calculations
Unpolished results
Specimen mean value (Panmure) | Vave | 1 | 70
| Vave | 2 | 70
Specimen mean value (test) | Vave | 1 | 64
| Vave | 2 | 65
| Vave | 3 | 64
| Vave | 4 | 65
Sample mean value (Panmure) | SMVT |  | 70
Sample mean value (test) | SMVT |  | 64.5
Unpolished results corrected to 23ºC
Sample mean value (Panmure) | SMVR |  | 71.13821
Sample mean value (test) | SMVC |  | 65.54878
Polished results
Specimen mean value (Panmure) | Vave | 1 | 49
| Vave | 2 | 50
Specimen mean value (test) | Vave | 1 | 46
| Vave | 2 | 45
| Vave | 3 | 47
| Vave | 4 | 47
Sample mean value (Panmure) | SMVT |  | 49.5
Sample mean value (test) | SMVT |  | 46.25
Polished results corrected to 23ºC
Sample mean value (Panmure) | SMVR |  | 49.90244
Sample mean value (test) | SMVC |  | 46.62602
Polished friction value of reference aggregate (Panmure) | PFVR |  | 51
Results
Unpolished results
Sample mean value (Panmure) (unrounded) | SMVT |  | 70
Reporting interval |  |  | 0.1
Sample mean value (Panmure) (rounded) | SMVT |  | 70
Sample mean value (test) (unrounded) | SMVT |  | 64.5
Reporting interval |  |  | 0.1
Sample mean value (test) (rounded) | SMVT |  | 64.5
Unpolished results corrected to 23ºC
Sample mean value (Panmure) (unrounded) | SMVR |  | 71.13821
Reporting interval |  |  | 0.1
Sample mean value (Panmure) (rounded) | SMVR |  | 71.1
Sample mean value (test) (unrounded) | SMVC |  | 65.54878
Reporting interval |  |  | 0.1
Sample mean value (test) (rounded) | SMVC |  | 65.5
Polished results
Sample mean value (Panmure) (unrounded) | SMVT |  | 49.5
Reporting interval |  |  | 0.1
Sample mean value (Panmure) (rounded) | SMVT |  | 49.5
Sample mean value (test) (unrounded) | SMVT |  | 46.25
Reporting interval |  |  | 0.1
Sample mean value (test) (rounded) | SMVT |  | 46.2
Polished results corrected to 23ºC
Sample mean value (Panmure) (unrounded) | SMVR |  | 49.90244
Reporting interval |  |  | 0.1
Sample mean value (Panmure) (rounded) | SMVR |  | 49.9
Sample mean value (test) (unrounded) | SMVC |  | 46.62602
Reporting interval |  |  | 0.1
Sample mean value (test) (rounded) | SMVC |  | 46.6
Polished aggregate friction value (unrounded) | PAFV |  | 47.7
Reporting interval |  |  | 1
Polished aggregate friction value (rounded) | PAFV |  | 48

## Q208B
Degradation factor of coarse aggregate
Test Method : Q208B
Verification data
December 2023
Test data
Description | Symbols | 1 | Units
Height of flocculate | h | 130 | mm
Results
Degradation factor (unrounded) |  | 41.15226
Reporting interval |  | 1
Degradation factor (rounded) |  | 41

## Q216 (1)
Degree of aggregate precoating
Test Method : Q216
Verification data
December 2023
Test data
Description | Symbol | Value |  |  | Unit
|  | 1 | 2 | 3
Number of particles in test portion | n | 100 | 100
Proportion of surface area covered by precoating agent | a | 0 | 60 |  | %
Proportion of surface area covered by precoating agent | a | 0 | 34 |  | %
Proportion of surface area covered by precoating agent | a | 0 | 25 |  | %
Proportion of surface area covered by precoating agent | a | 0 | 17 |  | %
Proportion of surface area covered by precoating agent | a | 0 | 10 |  | %
Proportion of surface area covered by precoating agent | a | 10 | 33 |  | %
Proportion of surface area covered by precoating agent | a | 10 | 71 |  | %
Proportion of surface area covered by precoating agent | a | 10 | 66 |  | %
Proportion of surface area covered by precoating agent | a | 10 | 31 |  | %
Proportion of surface area covered by precoating agent | a | 10 | 12 |  | %
Proportion of surface area covered by precoating agent | a | 10 | 44 |  | %
Proportion of surface area covered by precoating agent | a | 10 | 50 |  | %
Proportion of surface area covered by precoating agent | a | 20 | 61 |  | %
Proportion of surface area covered by precoating agent | a | 20 | 29 |  | %
Proportion of surface area covered by precoating agent | a | 20 | 33 |  | %
Proportion of surface area covered by precoating agent | a | 20 | 22 |  | %
Proportion of surface area covered by precoating agent | a | 30 | 12 |  | %
Proportion of surface area covered by precoating agent | a | 30 | 34 |  | %
Proportion of surface area covered by precoating agent | a | 40 | 90 |  | %
Proportion of surface area covered by precoating agent | a | 50 | 67 |  | %
Proportion of surface area covered by precoating agent | a | 60 | 44 |  | %
Proportion of surface area covered by precoating agent | a | 100 | 12 |  | %
Proportion of surface area covered by precoating agent | a | 100 | 13 |  | %
Proportion of surface area covered by precoating agent | a | 100 | 56 |  | %
Proportion of surface area covered by precoating agent | a | 100 | 89 |  | %
Proportion of surface area covered by precoating agent | a | 100 | 89 |  | %
Proportion of surface area covered by precoating agent | a | 100 | 87 |  | %
Proportion of surface area covered by precoating agent | a | 100 | 54 |  | %
Proportion of surface area covered by precoating agent | a | 100 | 85 |  | %
Proportion of surface area covered by precoating agent | a | 100 | 86 |  | %
Proportion of surface area covered by precoating agent | a | 100 | 54 |  | %
Proportion of surface area covered by precoating agent | a | 100 | 51 |  | %
Proportion of surface area covered by precoating agent | a | 100 | 53 |  | %
Proportion of surface area covered by precoating agent | a | 100 | 52 |  | %
Proportion of surface area covered by precoating agent | a | 100 | 25 |  | %
Proportion of surface area covered by precoating agent | a | 100 | 65 |  | %
Proportion of surface area covered by precoating agent | a | 100 | 23 |  | %
Proportion of surface area covered by precoating agent | a | 100 | 89 |  | %
Proportion of surface area covered by precoating agent | a | 100 | 88 |  | %
Proportion of surface area covered by precoating agent | a | 100 | 71 |  | %
Proportion of surface area covered by precoating agent | a | 100 | 78 |  | %
Proportion of surface area covered by precoating agent | a | 100 | 21 |  | %
Proportion of surface area covered by precoating agent | a | 100 | 22 |  | %
Proportion of surface area covered by precoating agent | a | 100 | 32 |  | %
Proportion of surface area covered by precoating agent | a | 100 | 36 |  | %
Proportion of surface area covered by precoating agent | a | 100 | 38 |  | %
Proportion of surface area covered by precoating agent | a | 100 | 59 |  | %
Proportion of surface area covered by precoating agent | a | 100 | 46 |  | %
Proportion of surface area covered by precoating agent | a | 100 | 81 |  | %
Proportion of surface area covered by precoating agent | a | 100 | 45 |  | %
Proportion of surface area covered by precoating agent | a | 100 | 76 |  | %
Proportion of surface area covered by precoating agent | a | 100 | 12 |  | %
Proportion of surface area covered by precoating agent | a | 100 | 55 |  | %
Proportion of surface area covered by precoating agent | a | 100 | 89 |  | %
Proportion of surface area covered by precoating agent | a | 100 | 96 |  | %
Proportion of surface area covered by precoating agent | a | 100 | 62 |  | %
Proportion of surface area covered by precoating agent | a | 100 | 45 |  | %
Proportion of surface area covered by precoating agent | a | 100 | 95 |  | %
Proportion of surface area covered by precoating agent | a | 100 | 25 |  | %
Proportion of surface area covered by precoating agent | a | 100 | 45 |  | %
Proportion of surface area covered by precoating agent | a | 100 | 18 |  | %
Proportion of surface area covered by precoating agent | a | 100 | 62 |  | %
Proportion of surface area covered by precoating agent | a | 100 | 4 |  | %
Proportion of surface area covered by precoating agent | a | 100 | 12 |  | %
Proportion of surface area covered by precoating agent | a | 100 | 8 |  | %
Proportion of surface area covered by precoating agent | a | 100 | 52 |  | %
Proportion of surface area covered by precoating agent | a | 100 | 65 |  | %
Proportion of surface area covered by precoating agent | a | 100 | 48 |  | %
Proportion of surface area covered by precoating agent | a | 100 | 47 |  | %
Proportion of surface area covered by precoating agent | a | 100 | 34 |  | %
Proportion of surface area covered by precoating agent | a | 100 | 56 |  | %
Proportion of surface area covered by precoating agent | a | 100 | 28 |  | %
Proportion of surface area covered by precoating agent | a | 100 | 24 |  | %
Proportion of surface area covered by precoating agent | a | 100 | 21 |  | %
Proportion of surface area covered by precoating agent | a | 100 | 32 |  | %
Proportion of surface area covered by precoating agent | a | 100 | 12 |  | %
Proportion of surface area covered by precoating agent | a | 100 | 14 |  | %
Proportion of surface area covered by precoating agent | a | 100 | 54 |  | %
Proportion of surface area covered by precoating agent | a | 100 | 89 |  | %
Proportion of surface area covered by precoating agent | a | 100 | 45 |  | %
Proportion of surface area covered by precoating agent | a | 100 | 12 |  | %
Proportion of surface area covered by precoating agent | a | 100 | 23 |  | %
Proportion of surface area covered by precoating agent | a | 100 | 89 |  | %
Proportion of surface area covered by precoating agent | a | 100 | 92 |  | %
Proportion of surface area covered by precoating agent | a | 100 | 1 |  | %
Proportion of surface area covered by precoating agent | a | 100 | 6 |  | %
Proportion of surface area covered by precoating agent | a | 100 | 53 |  | %
Proportion of surface area covered by precoating agent | a | 100 | 52 |  | %
Proportion of surface area covered by precoating agent | a | 100 | 42 |  | %
Proportion of surface area covered by precoating agent | a | 100 | 12 |  | %
Proportion of surface area covered by precoating agent | a | 100 | 14 |  | %
Proportion of surface area covered by precoating agent | a | 100 | 58 |  | %
Proportion of surface area covered by precoating agent | a | 100 | 36 |  | %
Proportion of surface area covered by precoating agent | a | 100 | 23 |  | %
Proportion of surface area covered by precoating agent | a | 100 | 24 |  | %
Proportion of surface area covered by precoating agent | a | 100 | 8 |  | %
Proportion of surface area covered by precoating agent | a | 100 | 9 |  | %
Proportion of surface area covered by precoating agent | a | 100 | 65 |  | %
Proportion of surface area covered by precoating agent | a | 100 | 41 |  | %
Proportion of surface area covered by precoating agent | a | 100 | 12 |  | %
Results
Degree of aggregare precoating (unrounded) | PPC | 82.6 | 44.42 |  | %
Reporting interval |  | 1 | 1
Degree of aggregare precoating (rounded) | PPC | 83 | 44 |  | %

## Q216 (2)
Degree of aggregate precoating
Test Method : Q216
Verification data
February 2024
Test data
Description | Symbol | Percentage of surface area of each particle covered by precoating agent | Number of particles | Number of particles x percentage of surface area covered | Unit
Number of particles in test portion | n | 100
Proportion of surface area covered by 0% precoating agent | a | 0 | 1 | 0 | %
Proportion of surface area covered by 10% precoating agent | a | 10 | 2 | 20 | %
Proportion of surface area covered by 20% precoating agent | a | 20 | 5 | 100 | %
Proportion of surface area covered by 30% precoating agent | a | 30 | 3 | 90 | %
Proportion of surface area covered by 40% precoating agent | a | 40 | 2 | 80 | %
Proportion of surface area covered by 50% precoating agent | a | 50 | 2 | 100 | %
Proportion of surface area covered by 60% precoating agent | a | 60 | 2 | 120 | %
Proportion of surface area covered by 70% precoating agent | a | 70 | 1 | 70 | %
Proportion of surface area covered by 80% precoating agent | a | 80 | 1 | 80 | %
Proportion of surface area covered by 90% precoating agent | a | 90 | 1 | 90 | %
Proportion of surface area covered by 100% precoating agent | a | 100 | 80 | 8000 | %
Number of particles in test portion |  |  | 100
Results
Degree of aggregare precoating (unrounded) | PPC | 87.5 |  |  | %
Reporting interval |  | 1
Degree of aggregare precoating (rounded) | PPC | 88 |  |  | %

## Q228
Mill abrasion of aggregate
Test Method : Q228
Verification data
February 2024
Test data
Description | Symbol | Value | Unit
Original washed and dried test portion | m1 | 3007 | g
Dried sample retained 0.075 mm | m2 | 2977 | g
Los Angeles Abrasion value | LAA | 15
Results
Mill abrasion value (unrounded) | MA | 0.9976721 | %
Reporting interval |  | 0.1
Mill abrasion value (rounded) | MA | 1 | %
Abrasion number (unrounded) | AN | 19.98836
Reporting interval |  | 1
Abrasion number (rounded) | AN | 20

## Q229A
Resistance to degradation by abrasion of fine aggregate
Test Method : Q229A
Verification data
February 2024
Test data
Description | Symbol | Value | Unit
Original washed and dried test portion | m1 | 501.4 | g
Dried sample retained 0.075 mm | m2 | 482.3 | g
Results
Abrasion loss (fine) (unrounded) | ALf | 3.809334 | %
Reporting interval |  | 0.1
Abrasion loss (fine) (rounded) | ALf | 3.8 | %

## Q229B
Resistance to degradation by abrasion of coarse aggregate
Test Method : Q229B
Verification data
February 2024
Test data
Description | Symbol | Value | Unit
Original washed and dried test portion | m1 | 1501.4 | g
Dried sample retained 1.18 mm | m2 | 1463.9 | g
Maximum size |  | 19 | mm
Results
Abrasion loss (coarse) (unrounded) | ALc | 2.497669 | %
Reporting interval |  | 0.1
Abrasion loss (coarse) (rounded) | ALc | 2.5 | %

## Q305
Stability, flow and stiffness of asphalt - Marshall
Test method: Q305
Verification data
December 2023
Test data
Description | Symbol | Value |  |  |  | Unit
|  | 1 | 2 | 3 | 4
Height of sample
1 | h1 | 61.9 | 61.9 | 61.9 | 61.9 | mm
2 | h2 | 61.8 | 61.8 | 61.8 | 61.8 | mm
3 | h3 | 61.8 | 61.8 | 61.8 | 61.8 | mm
4 | h4 | 61.6 | 61.6 | 61.6 | 61.6 | mm
Marshall test
Load applied at failure | L | 2.1 | 2.1 | 2.1 | 2.1 | kN
Flow gauge reading 1 | f | 4.52 | 4.52 | 4.52 | 4.52 | mm
Flow gauge reading 2 | f | 4.65 | 4.65 | 4.65 | 4.65 | mm
Calculations
Mean height of sample | h | 61.775 | 61.775 | 61.775 | 61.775 | mm
Correction factor | F | 1.0557375 | 1.0557375 | 1.0557375 | 1.0557375
Results
Stability of specimen (unrounded) |  | 2.21704875 | 2.21704875 | 2.21704875 | 2.21704875 | kN
Reporting interval |  | 0.1 | 0.1 | 0.1 | 0.1
Stability of specimen (rounded) |  | 2.2 | 2.2 | 2.2 | 2.2 | kN
Stability of asphalt (unrounded) |  | 2.21704875 |  |  |  | kN
Reporting interval |  | 0.1
Stability of asphalt (rounded) |  | 2.2 |  |  |  | kN
Flow of specimen (unrounded) |  | 4.585 | 4.585 | 4.585 | 4.585 | kN
Reporting interval |  | 0.1 | 0.1 | 0.1 | 0.1
Flow of specimen (rounded) |  | 4.6 | 4.6 | 4.6 | 4.6 | kN
Flow of asphalt (unrounded) |  | 4.585 |  |  |  | kN
Reporting interval |  | 0.1
Flow asphalt (rounded) |  | 4.6 |  |  |  | kN
Stiffness (Marshall quotient) (unrounded) |  | 0.4835439 |  |  |  | kN/mm
Reporting interval |  | 0.1
Stiffness (Marshall quotient) (rounded) |  | 0.5 |  |  |  | kN/mm
[7 empty] | Specimen height | Correction factor
[7 empty] | mm | F
[7 empty] | 57 | 1.19
[7 empty] | 58 | 1.16
[7 empty] | 59 | 1.13
[7 empty] | 60 | 1.1
[7 empty] | 61 | 1.07
[7 empty] | 62 | 1.04
[7 empty] | 63 | 1.01
[7 empty] | 64 | 0.99
[7 empty] | 65 | 0.96
[7 empty] | 66 | 0.94
[7 empty] | 67 | 0.92
[7 empty] | 68 | 0.9
[7 empty] | 69 | 0.88
[7 empty] | 70 | 0.86

## Q306B
Compacted density of dense graded asphalt - presaturation
Test method: Q306B
Verification data
December 2023
Test data
Description | Symbol | Value | Unit
Mass of sample | m1 | 3022.9 | g
Mass of sample immersed in water | m2 | 1775.3 | g
Mass of saturated surface-dry sample | m3 | 3028.7 | g
Water temperature |  | 26 | ºC
Density of water | ρw | 0.997 | t/m³
Results
Bulk density of sample (unrounded) | Dc | 2.404525 | t/m³
Reporting interval |  | 0.001
Bulk density of sample (rounded) | Dc | 2.405 | t/m³

## Q306C
Compacted density of asphalt - silicone sealed
Test Method : Q306C
Verification data
December 2023
Test data
Description | Symbol | Value | Unit
Binder absorption/water absorption relationship
Mass of sample | m1 | 1252.1 | g
Mass of sample + sealant | m2 | 1346 | g
Mass of sample + sealant in water | m3 | 713.8 | g
Water temperature |  | 18 | ºC
Density of water | Dw | 0.9986 | t/m³
Density of sealant | Ds | 1.014
Maximum density [AS 2891.7.1] | Dm | 2.405 | t/m³
Results
Compacted density (unrounded) | Dc | 2.316633 | t/m³
Reporting interval |  | 0.001
Compacted density (rounded) | Dc | 2.317 | t/m³

## Q306D
Compacted density of asphalt - mensuration method
Test method: Q306D
Verification data
December 2023
Test data
Description | Symbol | Value | Unit
Mass of sample | m1 | 1032.8 | g
Diameter of sample
1 | d1 | 101.5 | mm
2 | d2 | 101.2 | mm
3 | d3 | 101 | mm
4 | d4 | 101.2 | mm
Height of sample
1 | h1 | 66.9 | mm
2 | h2 | 67.4 | mm
3 | h3 | 67.2 | mm
4 | h4 | 67 | mm
5 | h5 | 66.5 | mm
6 | h6 | 66.6 | mm
7 | h7 | 67.2 | mm
8 | h8 | 67 | mm
Calculations
Mean diameter of sample | d | 101.225 | mm
Mean height of sample | h | 66.975 | mm
Volume of sample | V | 538.9869 | cm³
Results
Bulk density of sample (unrounded) | Dc | 1.916188 | t/m³
Reporting interval |  | 0.001
Bulk density of sample (rounded) | Dc | 1.916 | t/m³

## Q306E
Compacted density of asphalt - nuclear gauge
Compacted density of asphalt
Test Method : Q306E, N04
Verification data
December 2023
Test data
Description | Symbol | Value |  |  |  | Unit
|  | 1 | 2 | 3 | 4
Nuclear gauge
Wet density (0º) | ρ | 2.456 | 2.456 | 2.456 | 2.456 | t/m3
Wet density (180º) | ρ | 2.456 | 2.456 | 2.456 | 2.456 | t/m3
Asphalt density bias | Bρ | 0.103 | 0.103 | 0.103 | 0.103 | t/m3
Maximum density
Maximum density [AS 2891.7.1] | Dm | 2.66 | 2.66 | 2.66 | 2.66 | t/m³
Calculations
Average nuclear gauge wet density | ρG | 2.456 | 2.456 | 2.456 | 2.456 | t/m3 | unbiased
Results
Results - Q306E
Compacted density (unrounded) | Dc | 2.559 | 2.559 | 2.559 | 2.559 | t/m3
Reporting interval |  | 0.001 | 0.001 | 0.001 | 0.001
Compacted density (rounded) | Dc | 2.559 | 2.559 | 2.559 | 2.559 | t/m3
Results - Q311
Air voids (unrounded) | AV | 3.796992 | 3.796992 | 3.796992 | 3.796992 | %
Reporting interval |  | 0.1 | 0.1 | 0.1 | 0.1
Air voids (rounded) | AV | 3.8 | 3.8 | 3.8 | 3.8 | %

## Q307A
Maximum density of asphalt - water displacement
Test Method : Q307A
Verification data
December 2023
Test data
Description | Symbol | Value | Unit
1
Mass of flask | m1 | 1340 | g
Mass of flask in water | m2 | 747.7 | g
Water temperature | t1 | 20 | ºC
Density of water | Dw1 | 0.9982 | t/m³
Mass of flask and test portion | m3 | 2122.2 | g
Mass of flask and test portion in water | m4 | 1232.5 | g
Water temperature | t2 | 20 | ºC
Density of water | Dw2 | 0.9982 | t/m³
Results
Maximum density of the sample (unrounded) | Dm | 2.625394 | t/m³
Reporting interval |  | 0.001
Maximum density of the sample (rounded) | Dm | 2.625 | t/m³

## Q308A (1)
Binder content and aggregate grading of asphalt - reflux method
Test Method : Q308A
Verification data
December 2023
Test data (nominal size <20 mm)
Description | Symbol | Value |  | Unit
Mass of flask with stopper | m1 | 1315.9 |  | g
Mass of flask , stopper and asphalt sample | m2 | 2496.1 |  | g
Mass of flask , stopper, asphalt sample and solvent | m3 | 3774.2 |  | g
Mass of container and lid | m4 | 151.939 | 156.29 | g
Mass of container, lid and supernatent liquid | m5 | 170.216 | 174.729 | g
Mass of container, lid and binder | m6 | 152.926 | 157.288 | g
Description | Sieve size | Symbol | Mass retained | Unit
mm
Mass retained on sieve | 53 | mr | 0 | g
Mass retained on sieve | 37.5 | mr | 0 | g
Mass retained on sieve | 31.5 | mr | 0 | g
Mass retained on sieve | 26.5 | mr | 0 | g
Mass retained on sieve | 19 | mr | 0 | g
Mass retained on sieve | 13.2 | mr | 9 | g
Mass retained on sieve | 9.5 | mr | 231 | g
Mass retained on sieve | 6.7 | mr | 354 | g
Mass retained on sieve | 4.75 | mr | 139 | g
Mass retained on sieve | 2.36 | mr | 73 | g
Mass retained on sieve | 1.18 | mr | 58 | g
Mass retained on sieve | 0.6 | mr | 33 | g
Mass retained on sieve | 0.3 | mr | 24 | g
Mass retained on sieve | 0.15 | mr | 21 | g
Mass retained on sieve | 0.075 | mr | 24 | g
Calculations
Description | Sieve size | Symbol | Mass retained | Unit | Cumulative mass retained | Cumulative percent passing (unrounded)
mm
Mass retained on sieve | 53 | mr | 0 | g | 0 | 100
Mass retained on sieve | 37.5 | mr | 0 | g | 0 | 100
Mass retained on sieve | 31.5 | mr | 0 | g | 0 | 100
Mass retained on sieve | 26.5 | mr | 0 | g | 0 | 100
Mass retained on sieve | 19 | mr | 0 | g | 0 | 100
Mass retained on sieve | 13.2 | mr | 9 | g | 9 | 99.1871
Mass retained on sieve | 9.5 | mr | 231 | g | 240 | 78.32277
Mass retained on sieve | 6.7 | mr | 354 | g | 594 | 46.34885
Mass retained on sieve | 4.75 | mr | 139 | g | 733 | 33.79412
Mass retained on sieve | 2.36 | mr | 73 | g | 806 | 27.20063
Mass retained on sieve | 1.18 | mr | 58 | g | 864 | 21.96196
Mass retained on sieve | 0.6 | mr | 33 | g | 897 | 18.98135
Mass retained on sieve | 0.3 | mr | 24 | g | 921 | 16.81362
Mass retained on sieve | 0.15 | mr | 21 | g | 942 | 14.91686
Mass retained on sieve | 0.075 | mr | 24 | g | 966 | 12.74914
Description | Symbol | Value | Value | Units
Binder content | Ba | 6.182034 | 6.196813 | %
Total mass of aggregate | m | 1107.152 |  | g
Results
Description | Symbol | Value |  | Units
Binder content (unrounded) | B | 6.189423 |  | %
Reporting interval |  | 0.05
Binder content (rounded) | B | 6.2 |  | %
Description | Sieve size (mm) | Cumulative percent passing (unrounded) | Rounding interval | Percent passing (rounded)
Percent passing | 53 | 100 | 1 | 100
Percent passing | 37.5 | 100 | 1 | 100
Percent passing | 31.5 | 100 | 1 | 100
Percent passing | 26.5 | 100 | 1 | 100
Percent passing | 19 | 100 | 1 | 100
Percent passing | 13.2 | 99.1871 | 1 | 99
Percent passing | 9.5 | 78.32277 | 1 | 78
Percent passing | 6.7 | 46.34885 | 1 | 46
Percent passing | 4.75 | 33.79412 | 1 | 34
Percent passing | 2.36 | 27.20063 | 1 | 27
Percent passing | 1.18 | 21.96196 | 1 | 22
Percent passing | 0.6 | 18.98135 | 1 | 19
Percent passing | 0.3 | 16.81362 | 1 | 17
Percent passing | 0.15 | 14.91686 | 0.1 | 14.9
Percent passing | 0.075 | 12.74914 | 0.1 | 12.7

## Q308A (2)
Binder content and aggregate grading of asphalt - reflux method
Test Method : Q308A
Verification data
December 2023
Test data (nominal size ≥20 mm)
Description | Symbol | Value |  |  |  | Unit
|  | 1 | 1 | 2 | 2
Mass of flask with stopper | m1 | 1297.2 |  | 1353.7 |  | g
Mass of flask , stopper and asphalt sample | m2 | 2613.4 |  | 2595.6 |  | g
Mass of flask , stopper, asphalt sample and solvent | m3 | 4008.1 |  | 4060 |  | g
Mass of container and lid | m4 | 157.089 | 146.606 | 160.216 | 156.796 | g
Mass of container, lid and supernatent liquid | m5 | 173.074 | 164.352 | 176.748 | 172.007 | g
Mass of container, lid and binder | m6 | 157.734 | 147.323 | 160.827 | 157.357 | g
Description | Sieve size | Symbol | Mass retained | Mass retained | Unit | Cumulative mass retained | Percent passing (unrounded) | Rounding interval | Percent passing (rounded)
| mm |  | 1 | 2
Mass retained on sieve | 53 | mr | 0 | 0 | g | 0 | 100 | 1 | 100
Mass retained on sieve | 37.5 | mr | 0 | 0 | g | 0 | 100 | 1 | 100
Mass retained on sieve | 31.5 | mr | 0 | 0 | g | 0 | 100 | 1 | 100
Mass retained on sieve | 26.5 | mr | 0 | 0 | g | 0 | 100 | 1 | 100
Mass retained on sieve | 19 | mr | 0 | 0 | g | 0 | 100 | 1 | 100
Mass retained on sieve | 13.2 | mr | 162 | 139 | g | 301 | 87.68037 | 1 | 88
Mass retained on sieve | 9.5 | mr | 99 | 113 | g | 513 | 79.00343 | 1 | 79
Mass retained on sieve | 6.7 | mr | 139 | 109 | g | 761 | 68.85304 | 1 | 69
Mass retained on sieve | 4.75 | mr | 142 | 129 | g | 1032 | 57.76128 | 1 | 58
Mass retained on sieve | 2.36 | mr | 247 | 242 | g | 1521 | 37.747 | 1 | 38
Mass retained on sieve | 1.18 | mr | 159 | 155 | g | 1835 | 24.8953 | 1 | 25
Mass retained on sieve | 0.6 | mr | 105 | 100 | g | 2040 | 16.50485 | 1 | 17
Mass retained on sieve | 0.3 | mr | 66 | 62 | g | 2168 | 11.26594 | 1 | 11
Mass retained on sieve | 0.15 | mr | 44 | 38 | g | 2250 | 7.909765 | 0.1 | 7.9
Mass retained on sieve | 0.075 | mr | 41 | 44 | g | 2335 | 4.4308 | 0.1 | 4.4
Calculations
Description | Symbol | Value | Value | Value | Value | Units
Binder content | Ba | 4.455467 | 4.461582 | 4.525264 | 4.515422 | %
Mass of test portion | md | 1316.2 |  | 1241.9
Total mass of sample | ms | 2558.1
Total mass of aggregate | m | 2443.256 |  |  |  | g
Description | Sieve size | Symbol | Mass retained | Mass retained | Unit | Cumulative mass retained | Percent passing (unrounded)
| mm |  | 1 | 2
Mass retained on sieve | 53 | mr | 0 | 0 | g | 0 | 100
Mass retained on sieve | 37.5 | mr | 0 | 0 | g | 0 | 100
Mass retained on sieve | 31.5 | mr | 0 | 0 | g | 0 | 100
Mass retained on sieve | 26.5 | mr | 0 | 0 | g | 0 | 100
Mass retained on sieve | 19 | mr | 0 | 0 | g | 0 | 100
Mass retained on sieve | 13.2 | mr | 162 | 139 | g | 301 | 87.68037
Mass retained on sieve | 9.5 | mr | 99 | 113 | g | 513 | 79.00343
Mass retained on sieve | 6.7 | mr | 139 | 109 | g | 761 | 68.85304
Mass retained on sieve | 4.75 | mr | 142 | 129 | g | 1032 | 57.76128
Mass retained on sieve | 2.36 | mr | 247 | 242 | g | 1521 | 37.747
Mass retained on sieve | 1.18 | mr | 159 | 155 | g | 1835 | 24.8953
Mass retained on sieve | 0.6 | mr | 105 | 100 | g | 2040 | 16.50485
Mass retained on sieve | 0.3 | mr | 66 | 62 | g | 2168 | 11.26594
Mass retained on sieve | 0.15 | mr | 44 | 38 | g | 2250 | 7.909765
Mass retained on sieve | 0.075 | mr | 41 | 44 | g | 2335 | 4.4308
Results
Description | Symbol | Value |  | Units
Binder content (unrounded) | B | 4.489434 |  | %
Reporting interval |  | 0.05
Binder content (rounded) | B | 4.5 |  | %
Description | Sieve size (mm) | Cumulative percent passing (unrounded) | Rounding interval | Percent passing (rounded)
Percent passing | 53 | 100 | 1 | 100
Percent passing | 37.5 | 100 | 1 | 100
Percent passing | 31.5 | 100 | 1 | 100
Percent passing | 26.5 | 100 | 1 | 100
Percent passing | 19 | 100 | 1 | 100
Percent passing | 13.2 | 87.68037 | 1 | 88
Percent passing | 9.5 | 79.00343 | 1 | 79
Percent passing | 6.7 | 68.85304 | 1 | 69
Percent passing | 4.75 | 57.76128 | 1 | 58
Percent passing | 2.36 | 37.747 | 1 | 38
Percent passing | 1.18 | 24.8953 | 1 | 25
Percent passing | 0.6 | 16.50485 | 1 | 17
Percent passing | 0.3 | 11.26594 | 1 | 11
Percent passing | 0.15 | 7.909765 | 0.1 | 7.9
Percent passing | 0.075 | 4.4308 | 0.1 | 4.4

## Q308D
Binder content and aggregate grading of asphalt - ignition oven method
Test Method : Q308D
Verification data
December 2023
Test data
Description | Symbol | Value |  |  | Unit
|  | 1 | 2 | 3
Adjustment factor for mineral matter - dry method
Mass of test portion+catch tray and sample trays | mi | 1326.9 | 1326.9 | 1326.9 | g
Mass of test portion+catch tray and sample trays after ignition | mf | 1316.9 | 1317.5 | 1315.4 | g
Moisture content and volatiles
Mass of separate test portion | msw | 1100.4 |  |  | g
Mass of dried separate test portion | msd | 1080.6 |  |  | g
Binder content determination
Mass of catch tray and sample trays | mt | 450.6
Mass of test portion+catch tray and sample trays | m3 | 1777.5
Mass of test portion+catch tray and sample trays after ignition | m2 | 1674.6
Description | Sieve size | Symbol | Mass retained | Unit
mm
Mass retained on sieve | 53 | mr | 0 | g
Mass retained on sieve | 37.5 | mr | 0 | g
Mass retained on sieve | 31.5 | mr | 0 | g
Mass retained on sieve | 26.5 | mr | 0 | g
Mass retained on sieve | 19 | mr | 0 | g
Mass retained on sieve | 13.2 | mr | 95.5 | g
Mass retained on sieve | 9.5 | mr | 200.1 | g
Mass retained on sieve | 6.7 | mr | 174.6 | g
Mass retained on sieve | 4.75 | mr | 197.4 | g
Mass retained on sieve | 2.36 | mr | 169.2 | g
Mass retained on sieve | 1.18 | mr | 111 | g
Mass retained on sieve | 0.6 | mr | 82.8 | g
Mass retained on sieve | 0.3 | mr | 79.8 | g
Mass retained on sieve | 0.15 | mr | 70.1 | g
Mass retained on sieve | 0.075 | mr | 57.3 | g
Calculations
Description | Sieve size | Symbol | Mass retained | Unit | Cumulative mass retained | Cumulative percent passing (unrounded)
mm
Mass retained on sieve | 53 | mr | 0 | g | 0 | 100
Mass retained on sieve | 37.5 | mr | 0 | g | 0 | 100
Mass retained on sieve | 31.5 | mr | 0 | g | 0 | 100
Mass retained on sieve | 26.5 | mr | 0 | g | 0 | 100
Mass retained on sieve | 19 | mr | 0 | g | 0 | 100
Mass retained on sieve | 13.2 | mr | 95.5 | g | 95.5 | 92.66844
Mass retained on sieve | 9.5 | mr | 200.1 | g | 295.6 | 77.3067
Mass retained on sieve | 6.7 | mr | 174.6 | g | 470.2 | 63.9026
Mass retained on sieve | 4.75 | mr | 197.4 | g | 667.6 | 48.74815
Mass retained on sieve | 2.36 | mr | 169.2 | g | 836.8 | 35.75861
Mass retained on sieve | 1.18 | mr | 111 | g | 947.8 | 27.23711
Mass retained on sieve | 0.6 | mr | 82.8 | g | 1030.6 | 20.88053
Mass retained on sieve | 0.3 | mr | 79.8 | g | 1110.4 | 14.75425
Mass retained on sieve | 0.15 | mr | 70.1 | g | 1180.5 | 9.372657
Mass retained on sieve | 0.075 | mr | 57.3 | g | 1237.8 | 4.973718
Calculations
Description | Symbol | Value | Value | Value | Unit
Adjustment factor for mineral matter - dry method
Loss in aggregate mass |  | 0.7536363 | 0.7084181 | 0.8666817 | %
Mean loss in aggregate mass | Cd | 0.7762454 |  |  | %
Moisture content and volatiles
Moisture plus volatiles content | wv | 1.832315 |  |  | %
Binder content determination
Mass of dried test portion | ms | 1302.587 |  |  | g
Mass of binder in asphalt | mb | 68.71604 |  |  | g
Results
Description | Symbol | Value |  |  | Unit
Mean loss in aggregate mass (unrounded) | Cd | 0.7536363 |  |  | %
Reporting interval |  | 0.1
Mean loss in aggregate mass (rounded) | Cd | 0.8 |  |  | %
Binder content (unrounded) | B | 5.275351 |  |  | %
Reporting interval |  | 0.1
Binder content (rounded) | B | 5.3 |  |  | %
Description | Sieve size (mm) | Cumulative percent passing (unrounded) | Rounding interval | Percent passing (rounded)
Percent passing | 53 | 100 | 1 | 100
Percent passing | 37.5 | 100 | 1 | 100
Percent passing | 31.5 | 100 | 1 | 100
Percent passing | 26.5 | 100 | 1 | 100
Percent passing | 19 | 100 | 1 | 100
Percent passing | 13.2 | 92.66844 | 1 | 93
Percent passing | 9.5 | 77.3067 | 1 | 77
Percent passing | 6.7 | 63.9026 | 1 | 64
Percent passing | 4.75 | 48.74815 | 1 | 49
Percent passing | 2.36 | 35.75861 | 1 | 36
Percent passing | 1.18 | 27.23711 | 1 | 27
Percent passing | 0.6 | 20.88053 | 1 | 21
Percent passing | 0.3 | 14.75425 | 1 | 15
Percent passing | 0.15 | 9.372657 | 0.1 | 9.4
Percent passing | 0.075 | 4.973718 | 0.1 | 5

## Q311
Voids properties for compacted asphalt
Test Method : Q311
Verification data
December 2023
Test data
Description | Symbol | Value | Unit
Binder absorption/water absorption relationship
Water absorption of coarse aggregate (retained 4.75 mm) [AS 1141.6.1] | WAc | 0.91 | %
Proportion of coarse aggregate (retained 4.75 mm) [AS 1141.6.1] | Pc | 55 | %
Water absorption of fine aggregate (passing 4.75 mm and reatined 0.075 mm) [AS 1141.5] | WAf | 0.82 | %
Proportion of fine aggregate (passing 4.75 mm and retained 0.075 mm) [AS 1141.5] (%) (Pf) | Pf | 39 | %
Asphalt and binder test data
Compacted density [AS 2891.9.2, AS 2891.9.3, Q306C] | DC | 2.562 | t/m³
Maximum density [AS 2891.7.1] | Dm | 2.66 | t/m³
Binder Content (%) [Q308A] | B | 4.55 | %
Binder Density (t/m³) [Q331] | DB | 1.04 | t/m³
Calculations
Water absorption of the aggregate [Q214] (WA) | WA | 0.8726596 | %
Binder Absorption of the aggregate (% by mass of aggregate) | ba | 0.4799628 | %
Results
Air voids (unrounded) | AV | 3.684211 | %
Reporting interval |  | 0.1
Air voids (rounded) | AV | 3.7 | %
Effective Binder Volume (unrounded) | VB | 10.08018 | %
Reporting interval |  | 0.1
Effective Binder Volume (rounded) | VB | 10.1 | %
Voids in the mineral aggregate (unrounded) | VMA | 13.76439 | %
Reporting interval |  | 0.1
Voids in the mineral aggregate (rounded) | VMA | 13.8 | %
Voids filled with bitumen (unrounded) | VFB | 73.23375 | %
Reporting interval |  | 0.5
Voids filled with bitumen (rounded) | VFB | 73 | %

## Q315
Sensitivity of asphalt to water
Test Method : Q315
Verification data
December 2023
Test data |  | Dry subset |  |  | Moisture and freeze/thaw subset
Description | Symbol | Value | [5 empty] | Unit
|  | 1 | 2 | 3 | 4 | 5 | 6
Mix properties
Maximum density [AS 2891.7.1] | ρmax | 2.66 | 2.66 | 2.66 | 2.66 | 2.66 | 2.66 | t/m³
Specimens
Dry mass of specimen | m1 | 3022.9 | 3034.3 | 3061.5 | 3022.9 | 3034.3 | 3061.5 | g
Bulk density of specimens
Mass of sample | m1 | 3022.9 | 3034.3 | 3061.5 | 3022.9 | 3034.3 | 3061.5 | g
Mass of sample immersed in water | m2 | 1775.3 | 1787.3 | 1802.7 | 1775.3 | 1787.3 | 1802.7 | g
Mass of saturated surface-dry sample | m3 | 3028.7 | 3039.1 | 3064.4 | 3028.7 | 3039.1 | 3064.4 | g
Water temperature |  | 26 | 26 | 26 | 26 | 26 | 26 | ºC
Density of water | Dw | 0.997 | 0.997 | 0.997 | 0.997 | 0.997 | 0.997 | t/m³
Dimension of specimens during evaluation
Diameter of sample
1 | D1 | 101.7 | 101.7 | 101.7 | 101.7 | 101.7 | 101.7 | mm
2 | D2 | 101.6 | 101.6 | 101.6 | 101.6 | 101.6 | 101.6 | mm
3 | D3 | 101.5 | 101.5 | 101.5 | 101.5 | 101.5 | 101.5 | mm
4 | D4 | 101.6 | 101.6 | 101.6 | 101.6 | 101.6 | 101.6 | mm
Height of sample
1 | H1 | 61.9 | 61.9 | 61.9 | 61.9 | 61.9 | 61.9 | mm
2 | H2 | 61.8 | 61.8 | 61.8 | 61.8 | 61.8 | 61.8 | mm
3 | H3 | 61.8 | 61.8 | 61.8 | 61.8 | 61.8 | 61.8 | mm
4 | H4 | 61.6 | 61.6 | 61.6 | 61.6 | 61.6 | 61.6 | mm
5 | H5 | 61.7 | 61.7 | 61.7 | 61.7 | 61.7 | 61.7 | mm
6 | H6 | 61.8 | 61.8 | 61.8 | 61.8 | 61.8 | 61.8 | mm
7 | H7 | 61.9 | 61.9 | 61.9 | 61.9 | 61.9 | 61.9 | mm
8 | H8 | 61.9 | 61.9 | 61.9 | 61.9 | 61.9 | 61.9 | mm
Partial saturation
Mass of partially saturated specimen | m2 |  |  |  | 3105.1 | 3105.1 | 3105.1 | g
Testing
Maximum applied force | P | 20 | 20 | 20 | 18 | 18 | 18 | kN
Calculations |  | Dry subset |  |  | Moisture and freeze/thaw subset
Compacted desnity/bulk density of specimen | ρbulk | 2.404525 | 2.416678 | 2.419209 | 2.404525 | 2.416678 | 2.419209 | t/m³
Mean diameter of specimen | dd | 101.6 | 101.6 | 101.6 | 101.6 | 101.6 | 101.6 | mm
Mean height of specimen | hd | 61.8 | 61.8 | 61.8 | 61.8 | 61.8 | 61.8 | mm
Volume of specimen (presaturation) | Vd |  |  |  | 1257.172 | 1255.567 | 1265.496 | cm³
Results
Air voids (unrounded) | AV | 9.604333 | 9.147456 | 9.052308 | 9.604333 | 9.147456 | 9.052308 | %
Reporting interval |  | 0.1 | 0.1 | 0.1 | 0.1 | 0.1 | 0.1
Air voids (rounded) | AV | 9.6 | 9.1 | 9.1 | 9.6 | 9.1 | 9.1 | %
Degree of saturation (unrounded) | SP |  |  |  | 6.828336 | 6.182982 | 3.81743 | %
Reporting interval |  |  |  |  | 0.1 | 0.1 | 0.1
Degree of saturation (rounded) | SP |  |  |  | 6.8 | 6.2 | 3.8 | %
Tensile strength -dry (unrounded) | Td | 2027.813 | 2027.813 | 2027.813 |  |  |  | kPa
Reporting interval |  | 1 | 1 | 1
Tensile strength -dry (rounded) | Td | 2028 | 2028 | 2028 |  |  |  | kPa
Average tensile strength -dry (unrounded) | Td | 2027.813 | [5 empty] | kPa
Reporting interval |  | 10
Average tensile strength -dry (rounded) | Td | 2030 | [5 empty] | kPa
Tensile strength -moisture and freeze/thaw conditioned (unrounded) | Tmc |  |  |  | 1825.032 | 1825.032 | 1825.032 | kPa
Reporting interval |  |  |  |  | 1 | 1 | 1
Tensile strength -moisture and freeze/thaw conditioned (rounded) | Tmc |  |  |  | 1825 | 1825 | 1825 | kPa
Average tensile strength -moisture and freeze/thaw conditioned (unrounded) | Tmc | 1825.032 | [5 empty] | kPa
Reporting interval |  | 10
Average tensile strength -moisture and freeze/thaw conditioned (rounded) | Tmc | 1830 | [5 empty] | kPa
Tensile strength ratio (unrounded) | TSR | 90 | [5 empty] | %
Reporting interval |  | 1
Tensile strength ratio (rounded) | TSR | 90 | [5 empty] | %

## Q316
Binder absorption of asphalt mix components
Test Method : Q316
Verification data
December 2023
Test data
Description | Symbol | Value | Unit
1
Asphalt and binder test data
Binder Content (Q308A) | B | 4.9 | %
Maximum density [AS 2891.7.1] | Dm | 2.502 | t/m³
Binder Density [Q331] | DB | 1.04 | t/m³
Particle density data
Particle Density (Dry) - coarse fraction [AS 1141.6.1] (retained 4.75 mm) | ρc | 2.734 | t/m³
Particle Density (Dry) - fine fraction [AS 1141.5] (passing 4.75 mm & retained 0.075 mm) | ρf | 2.669 | t/m³
Apparent Particle Density of filler [AS1141.7] (passing 0.075 mm) | ρfill | 2.48 | t/m³
Retained 4.75 mm test sieve | Pc | 52 | %
Passing 4.75 mm test sieve & retained 0.075 mm test sieve | Pf | 42.5 | %
Passing 0.075 mm test sieve | Pfill | 5.5 | %
Calculations
Particle density of combined aggregate (unrounded) | ρa | 2.690989 | t/m³
Results
Binder absorption of the aggregate (unrounded) | bm | 0.08702827 | %
Reporting interval |  | 0.05
Binder absorption of the aggregate (rounded) | bm | 0.1 | %

## Q317
Binder film index of asphalt
Test Method : Q317
Verification data
December 2023
Test data
Description | Symbol | Value |  |  | Unit
|  | 1 | 2 | 3
Binder absorption [Q211, Q316 or established binder absorption/water absorption relationship] | bm |  | 0.49 | 0.47 | %
Particle Density (Dry) - coarse fraction [AS 1141.6.1] (retained 4.75 mm) | ρc | 2.948 | 2.948 | 2.948 | t/m³
Particle Density (Dry) - fine fraction [AS 1141.5] (passing 4.75 mm & retained 0.075 mm) | ρf | 2.755 | 2.755 | 2.755 | t/m³
Apparent Particle Density of filler [AS1141.7] (passing 0.075 mm) | ρfill | 2.677 | 2.677 | 2.677 | t/m³
Binder Content (Q308A) | B | 4.21 | 4.21 | 4.21 | %
Water Absorption - coarse fraction (AS 1141.6.1) (retained 4.75 mm) | WAc | 0.91 |  |  | %
Water Absorption - fine fraction (AS 1141.5) (passing 4.75mm & retained 0.075 mm) | WAf | 0.87 |  |  | %
Binder Density | DB | 1.04 | 1.04 | 1.04 | t/m³
Particle size distribution
Maximum sieve |  | 100 | 100 | 100
% passing 4.75 mm test sieve |  | 47 | 47 | 47
% passing 2.36 mm test sieve |  | 33 | 33 | 33
% passing 1.18 mm test sieve |  | 24 | 24 | 24
% passing 0.600 mm test sieve |  | 17 | 17 | 17
% passing 0.300 mm test sieve |  | 13 | 13 | 13
% passing 0.150 mm test sieve |  | 7 | 7 | 7
% passing 0.075 mm test sieve |  | 6 | 6 | 6
Surface area factors
% passing 4.75 mm test sieve |  | 0.02
% passing 2.36 mm test sieve |  | 0.04
% passing 1.18 mm test sieve |  | 0.08
% passing 0.600 mm test sieve |  | 0.14
% passing 0.300 mm test sieve |  | 0.3
% passing 0.150 mm test sieve |  | 0.6
% passing 0.075 mm test sieve |  | 1.6
Calculations
Retained 4.75 mm test sieve | Pc | 53 | 53 | 53 | %
Passing 4.75 mm test sieve & retained 0.075 mm test sieve | Pf | 41 | 41 | 41 | %
Passing 0.075 mm test sieve | Pfill | 6 | 6 | 6 | %
Suface area factor | A | 5.3785732 | 0.40964 | 0.40964
Binder absorption of the aggregate | ba | 0.4909043 | 0 | 0
Results
Binder absorption by mass of mix (unrounded) | bm | 0.4702372 | 0.49 | 0.47 | %
Reporting interval |  | 0.01 | 0.01 | 0.01
Binder absorption by mass of mix (rounded) | bm | 0.47 | 0.49 | 0.47 | %
Particle density of combined aggregate (unrounded) | ρa | 2.84887 | 2.84887 | 2.84887 | t/m³
Reporting interval |  | 0.001 | 0.001 | 0.001
Particle density of combined aggregate (rounded) | ρa | 2.849 | 2.849 | 2.849 | t/m³
Effective Binder content (unrounded) | Be | 3.739763 | 3.72 | 3.74 | %
Reporting interval |  | 0.01 | 0.01 | 0.01
Effective Binder content (rounded) | Be | 3.74 | 3.72 | 3.74 | %
Binder film index (unrounded) | TF | 7.503264 | 97.99723 | 98.5241
Reporting interval |  | 0.1 | 0.1 | 0.1
Binder film index (rounded) | TF | 7.5 | 98 | 98.5

## Q318
Mix volume ratio
Test Method : Q318
Verification data
December 2023
Test data
Description | Symbol | Value | Unit
1
Total Binder Content (%) [Q308A] | B | 6.2 | %
Proportion of coarse aggregate (retained 4.75 mm) [AS 1141.6.1] | PC | 71 | %
Particle density on a dry basis (coarse fraction - retained 4.75 mm) [AS 1141.6.1] | ρD | 2.948 | t/m³
Average compacted bulk density of the coarse aggregate [AS 1141.4] | ρc | 1.662 | t/m³
Compacted Density [AS2891.9.2 or Q306C] | Dc | 2.547 | t/m³
Calculations
Volume of coarse aggregate in the mix | Vc | 57.53905 | %
Void volume in the compacted coarse aggregate ibn the dry rodded condition | VV | 43.6228 | %
Results
Mix volume ratio (unrounded) | VC | 0.9733662 | %
Reporting interval |  | 0.01
Mix volume ratio (rounded) | VC | 0.97 | %

## Q321
Fixed and free binder in asphalt
Test Method : Q321
Verification data
December 2023
Test data
Description | Symbol | Value | Unit
1
Binder absorption/water absorption relationship
Water absorption of coarse aggregate (retained 4.75 mm) [AS 1141.6.1] | WAc | 0.91 | %
Proportion of coarse aggregate (retained 4.75 mm) [AS 1141.6.1] | Pc | 53 | %
Water absorption of fine aggregate (passing 4.75 mm and reatined 0.075 mm) [AS 1141.5] | WAf | 0.87 | %
Proportion of fine aggregate (passing 4.75 mm and retained 0.075 mm) [AS 1141.5] (%) (Pf) | Pf | 41 | %
Binder Content (%) [Q308A] | B | 6.2 | %
Compacted Density [AS2891.9.2 or Q306C] | Dc | 2.547 | t/m³
Proportion of combined filler | Pfill | 6 | %
Apparent Particle Density of combined filler [AS 1411.7] | ρfill | 2.713 | t/m³
Voids in dry compacted filler [AS 1141.17] | V | 47 | %
Binder Density (t/m³) [Q331] | DB | 1.03 | t/m³
Calculations
Water absorption of the aggregate [Q214] (WA) | WA | 0.8925532 | %
Binder Absorption of the aggregate (% by mass of aggregate) | ba | 0.4909043 | %
Binder absorption [Q211, Q316 or established binder absorption/water absorption relationship] | bm | 0.4604682 | %
Results
Effective Binder Volume (unrounded) | VB | 14.1928 | %
Reporting interval |  | 0.1
Effective Binder Volume (rounded) | VB | 14.2 | %
Fixed Binder Volume (unrounded) | Vf | 4.685492 | %
Reporting interval |  | 0.1
Fixed Binder Volume (rounded) | Vf | 4.7 | %
Fixed Binder Fraction (unrounded) | fB | 0.3301316 | %
Reporting interval |  | 0.01
Fixed Binder Fraction (rounded) | fB | 0.33 | %
Free Binder Volume (unrounded) | VF | 9.507311 | %
Reporting interval |  | 0.1
Free Binder Volume (rounded) | VF | 9.5 | %
Free Binder Fraction (unrounded) | FB | 0.6698684 | %
Reporting interval |  | 0.01
Free Binder Fraction (rounded) | FB | 0.67 | %

## Q477
Foreign materials content of recycled crushed concrete
Test Method : Q477
Verification data
December 2023
Test data
Description | Symbol | Value |  |  | Unit
|  | 1 | 2 | 3
Mass of test portion | m1 | 6000 | 5000 | 7000 | g
Mass of foreign material - type 1 | mi | 40 | 0 | 40 | g
Mass of foreign material - type 2 | mi | 0 | 528 | 0 | g
Mass of foreign material - type 3 | mi | 70 | 0 | 70 | g
Mass of foreign material - type 4 | mi | 10 | 0 | 10 | g
Mass of foreign material - type 4 | mi | 150 | 0 | 150 | g
Results
Percentage of foreign material - Type 1 (unrounded) | F1 | 0.6666667 | 0 | 0.5714286 | %
Reporting interval |  | 0.1 | 0.1 | 0.1
Percentage of foreign material - Type 1 (rounded) | F1 | 0.7 | 0 | 0.6 | %
Percentage of foreign material - Type 2 (unrounded) | F2 | 0 | 10.56 | 0 | %
Reporting interval |  | 0.1 | 0.1 | 0.1
Percentage of foreign material - Type 2 (rounded) | F2 | 0 | 10.6 | 0 | %
Percentage of foreign material - Type 3 (unrounded) | F3 | 1.166667 | 0 | 1 | %
Reporting interval |  | 0.1 | 0.1 | 0.1
Percentage of foreign material - Type 3 (rounded) | F3 | 1.2 | 0 | 1 | %
Percentage of foreign material - Type 4 (unrounded) | F4 | 0.1666667 | 0 | 0.1428571 | %
Reporting interval |  | 0.1 | 0.1 | 0.1
Percentage of foreign material - Type 4 (rounded) | F4 | 0.2 | 0 | 0.1 | %
Percentage of foreign material - Type 5 (unrounded) | F5 | 2.5 | 0 | 2.142857 | %
Reporting interval |  | 0.1 | 0.1 | 0.1
Percentage of foreign material - Type 5 (rounded) | F5 | 2.5 | 0 | 2.1 | %

## Q704
Skid resistance - portable pendulum
Test Method : Q704
Verification data
February 2024
Test results
Description | Symbol | No | Test |  |  |  |  | Unit
|  |  | 1 | 2 | 3 | 4 | 5
Wet skid resistance |  | 1 | 47 | 39 | 35 | 52 | 47 | BPN
|  | 2 | 47 | 42 | 36 | 53 | 52
|  | 3 | 48 | 40 | 37 | 54 | 48
|  | 4 | 49 | 41 | 36 | 54 | 45
|  | 5 | 49 | 41 | 37 | 54 | 51
|  | 6 |  |  |  |  | 51
|  | 7 |  |  |  |  | 51
8
9
10
Surface temperature | t |  | 22 | 30 | 38 | 32 | 18 | ºC
Calculations
Uncorrected results
Wet skid resistance value - range |  |  | 2 | 3 | 2 | 2 | 7 | BPN
Mean wet skid resistance value | SRVt | 1 | 48 | 40.6 | 36.2 | 53.4 | 51 | BPN
Results
Results corrected to 30ºC
Mean wet skid resistance value (unrounded) | SRV30 |  | 46.06526 | 40.6 | 37.78706 | 53.96665 | 47.97742 | BPN
Reporting interval |  |  | 1 | 1 | 1 | 1 | 1
Mean wet skid resistance value (rounded) | SRV30 |  | 46 | 41 | 38 | 54 | 48 | BPN

## Q711A
Field spread rate of cover aggregate - canvas mat
Test Method : Q711A
Verification data
December 2023
Test data
Description | Symbol | Value |  |  | Unit
|  | 1 | 2 | 3
Length of mat | l | 1004 | 1002 | 998 | mm
Breadth of mat | b | 1001 | 1001 | 1005 | mm
Mass of mat | m1 | 400 | 410 | 430 | g
Mass of mat and aggregate | m2 | 5750 | 5810 | 5940 | g
Uncompacted bulk density | ρ | 1.65 | 1.65 | 1.65 | t/m³
Calculations
Area of mat | A | 1.005004 | 1.003002 | 1.00299 | m²
Results
Spread rate for mat (unrounded) | R1 | 5.323362 | 5.383838 | 5.493574 | kg/m²
Reporting interval |  | 0.1 | 0.1 | 0.1
Spread rate for mat (rounded) | R1 | 5.3 | 5.4 | 5.5 | kg/m²
Mean spread rate (unrounded) | R1 | 5.400258 |  |  | kg/m²
Reporting interval |  | 0.1
Mean spread rate (rounded) | R1 | 5.4 |  |  | kg/m²
Spread rate for mat (unrounded) | R2 | 309.9545 | 306.4728 | 300.3509 | m²/m³
Reporting interval |  | 1 | 1 | 1
Spread rate for mat (rounded) | R2 | 310 | 306 | 300 | m²/m³
Mean spread rate (unrounded) | R2 | 305.5927 |  |  | m²/m³
Reporting interval |  | 1
Mean spread rate (rounded) | R2 | 306 |  |  | m²/m³

## Q719
Field spread rate of solid stabilisation agents - fabric mat
Test Method : Q719
Verification data
December 2023
Test data
Description | Symbol | Value |  |  | Unit
|  | 1 | 2 | 3
Length of mat | l | 1004 | 1002 | 998 | mm
Breadth of mat | b | 1001 | 1001 | 1005 | mm
Mass of mat | m1 | 400 | 410 | 430 | g
Mass of mat and stabilising agent | m2 | 5750 | 5810 | 5940 | g
Calculations
Area of mat | A | 1.005004 | 1.003002 | 1.00299 | m²
Results
Spread rate for mat (unrounded) | R | 5.323362 | 5.383838 | 5.493574 | kg/m²
Reporting interval |  | 0.1 | 0.1 | 0.1
Spread rate for mat (rounded) | R | 5.3 | 5.4 | 5.5 | kg/m²
Mean spread rate (unrounded) | R | 5.400258 |  |  | kg/m²
Reporting interval |  | 0.1
Mean spread rate (rounded) | R | 5.4 |  |  | kg/m²