## Introduction
Verification data
Queensland Department of Transport and Main Roads test methods
Introduction
Copyright
© The State of Queensland (Department of Transport and Main Roads) 2024.
Licence
This work is licensed by the State of Queensland (Department of Transport and Main Roads) under a Creative Commons Attribution (CC BY) 4.0 International licence.
CC BY licence summary statement
In essence, you are free to copy, communicate and adapt this work, as long as you attribute the work to the State of Queensland (Department of Transport and Main Roads). To view a copy of this licence visit,
https://creativecommons.org/licenses/by/4.0/
Disclaimer
While every care has been taken in preparing this publication, the State of Queensland accepts no responsibility for decisions or actions taken as a result of any data, information, statement or advice, expressed or implied, contained within. To the best of our knowledge, the content was correct at the time of publishing.
Feedback
Please send your feedback regarding this document to:
tmr.techdocs@tmr.qld.gov.au

## Index
Verification data
Queensland Department of Transport and Main Roads test methods
Index of worksheets
Worksheet | Issued | Comments
Q101G | October 2024
Q103A (coarse) | December 2023 | Example with coarse, medium and fine sieving and calculation of fines ratio, fines/sand ratio, P<0.075/P<0.300, coefficient of uniformity, coefficient of curvature and grading coefficient
Q103A (medium) | December 2023 | Example with medium and fine sieving and calculation of fines ratio
Q103A (fine) | December 2023 | Example with fine sieving and calculation of fines ratio
Q104A | December 2023
Q105 | October 2024 | Example with calculation of weighted plasticity index
Q106 | December 2023 | Example with calculation of weighted linear shrinkage
Q109 | October 2024
Q109A | October 2024
Q109B | October 2024
Q113A (comp) | December 2023 | Example with calculation of compaction for CBR points and determination of MDD and OMC
Q113A (pen) (1) | December 2023 | Example with penetration of a single CBR point with no correction
Q113A (4pt) (1) | December 2023 | Example with penetration of 4 CBR points with no corrections and determination of CBR using curve fitting
Q113A (pen) (2) | February 2024 | Example with penetration of a single CBR point with no correction
Q113A (4pt) (2) | February 2024 | Example with penetration of 4 CBR points with no corrections and determination of CBR using curve fitting
Q113B (comp) | December 2023 | Example with calculation of compaction for CBR points and determination of MDD and OMC
Q113B (pen) (1) | December 2023 | Example with penetration of a single CBR point with no correction
Q113B (4pt) (1) | December 2023 | Example with penetration of 4 CBR points with no corrections and determination of CBR using curve fitting
Q113B (pen) (2) | February 2024 | Example with penetration of a single CBR point with no correction
Q113B (4pt) (2) | February 2024 | Example with penetration of 4 CBR points with no corrections and determination of CBR using curve fitting
Q113C (comp) | December 2023 | Example with calculation of compaction for CBR point at nominated DD and MC
Q113C (pen) (1) | December 2023 | Example with penetration of a single CBR point with no correction
Q113C (pen) (2) | February 2024 | Example with penetration of a single CBR point with no correction
Q114B (1) | December 2023
Q114B (2) | February 2024
Q115 (1) | December 2023
Q115 (2) | February 2024
Q118 | December 2023
Q125D (1) | October 2024
Q125D (2) | October 2024
Q134 (cal) | December 2023
Q134 (test) | December 2023
Q135A | December 2023 | Example does not address 5.5.2 for system containing emulsion or slurry stabilising agent and 5.6 where dilution water is used
Q136A | December 2023
Q139 | December 2023 | Example for single specimen data
Q140A (NG) (1) | December 2023 | Example includes tests with and without oversize and calculation of characteristic value
Q140A (NG) (2) | February 2024 | Example includes tests with and without oversize and calculation of characteristic value
Q140A (SR) (1) | December 2023 | Example includes tests with and without foreign material and oversize
Q140A (SR) (2) | February 2024 | Example includes tests with and without foreign material and oversize
Q141B | December 2023 | Example includes tests with and without foreign material
Q142A | December 2023 | Example includes determination of MDD and OMC using hand drawn curve, cubic polynomial, Gaussian curve, Fourier curve and cubic spline
Q142B | December 2023 | Example includes determination of MDD and OMC using hand drawn curve, cubic polynomial, Gaussian curve, Fourier curve and cubic spline
Q143 (1) | February 2024 | Example includes both the siphon can and below balance weighing techniques
Q143 (2) | February 2024 | Example includes both the siphon can and below balance weighing techniques
Q144A (1) | December 2023
Q144A (2) | February 2024
Q145A (1) | December 2023
Q145A (2) | February 2024 | Example inlcudes only calculations for nominated density index value
Q146 (NG) (1) | December 2023 | Example includes calculation of maximum characteristic value
Q146 (NG) (2) | February 2024 | Example includes calculation of maximum characteristic value
Q146 (SR) (1) | February 2024
Q146 (SR) (2) | February 2024
Q254A | October 2024
Q255 | October 2024
Q201 (>19.0) | February 2024 | Example where coasre aggregate (<19.0 mm) is present
Q201 (<19.0) | February 2024 | Example without coarse aggregate (<19.0 mm) present
Q208B | December 2023
Q216 (1) | December 2023 | Example using determination of coverage on each particle
Q216 (2) | February 2024
Q228 | February 2024
Q229A | February 2024
Q229B | February 2024
Q305 | December 2023
Q306C | December 2023
Q306E | December 2023
Q308A (1) | December 2023 | Example for asphalt of nominal size < 20 mm
Q308A (2) | December 2023 | Example for asphalt of nominal size => 20 mm
Q311 | December 2023
Q317 | December 2023
Q318 | December 2023
Q321 | December 2023
Q328 | October 2024
Q477 | December 2023
Q704 | February 2024
Q711A | December 2023
Q715 | October 2024
Q719 | December 2023

## Q101G
Preparation - sample blending
Test Method : Q101G
Verification data
Test data
Description | Symbol | Value |  | Unit | Value |  | Unit
|  | 1 | 2 |  | 3 | 4
Material proportions
Material 1 | p1 | 0.6 | 0.95 |  | 60 | 95 | %
Material 2 | p2 | 0.35 | 0.05 |  | 35 | 5 | %
Material 3 | p3 | 0.05 |  |  | 5 |  | %
Quantity required
Estimated total mass of dry material for testing | mt | 20000 | 12345 | g | 20000 | 12345 | g
Hygroscopic moisture content
Material 1 | w1 | 3.2 | 5.5 | % | 3.2 | 5.5 | %
Material 2 | w2 | 4.5 | 0.8 | % | 4.5 | 0.8 | %
Material 3 | w3 | 2.3 |  | % | 2.3 |  | %
Calculations
Materials - dry mass required
Dry mass of material for each subsample to be blended | md1 | 12000 | 11727.75 | g | 12000 | 11727.75 | g
Dry mass of material for each subsample to be blended | md2 | 7000 | 617.25 | g | 7000 | 617.25 | g
Dry mass of material for each subsample to be blended | md3 | 1000 |  | g | 1000 |  | g
Materials - mass required from each subsample
Mass of material from each subsample | m1 | 12384 | 12372.77625 | g | 12384 | 12372.77625 | g
Mass of material from each subsample | m2 | 7315 | 622.188 | g | 7315 | 622.188 | g
Mass of material from each subsample | m3 | 1023 |  | g | 1023 |  | g
Versions
Worksheet version: October 2024
This verfication data applies to the following versions of the test method
Q101G
August 2024

## Q103A (coarse)
Particle size distribution of soil - wet sieving
Particle size and shape properties of soil
Test Methods : Q103A, Q253
Verification data
Test data
Description | Sieve size | Symbol | Value | Unit
mm
Mass of container |  | m1 | 0 | g
Mass of container and dry soil |  | m2 | 70014 | g
Mass retained on sieve | 75 | Mc | 1456 | g
Mass retained on sieve | 53 | Mc | 1245 | g
Mass retained on sieve | 37.5 | Mc | 2563 | g
Mass retained on sieve | 26.5 | Mc | 3214 | g
Mass retained on sieve | 19 | Mc | 452 | g
Mass of container |  | m3 | 0 | g
Mass of test portion and container |  | m4 | 2347 | g
Mass retained on sieve | 9.5 | Mi | 456 | g
Mass retained on sieve | 4.75 | Mi | 589 | g
Mass retained on sieve | 2.36 | Mi | 896 | g
Mass of container |  | m5 | 0 | g
Mass of test portion and container |  | m6 | 125.6 | g
Mass retained on sieve | 2 | Mf | 1.26 | g
Mass retained on sieve | 1.18 | Mf | 33.24 | g
Mass retained on sieve | 0.6 | Mf | 20.61 | g
Mass retained on sieve | 0.425 | Mf | 12.86 | g
Mass retained on sieve | 0.3 | Mf | 5.42 | g
Mass retained on sieve | 0.15 | Mf | 3.84 | g
Mass retained on sieve | 0.075 | Mf | 1.62 | g
Calculations
Description | Sieve size | Symbol | Value | Unit | Cumulative mass retained | Cumulative percent retained | Percent passing (unrounded)
mm
Mass of container |  | m1 | 0 | g
Mass of container and dry soil |  | m2 | 70014 | g
Mass retained on sieve | 75 | Mc | 1456 | g | 1456 | 2.079584 | 97.92042
Mass retained on sieve | 53 | Mc | 1245 | g | 2701 | 3.8578 | 96.1422
Mass retained on sieve | 37.5 | Mc | 2563 | g | 5264 | 7.518496 | 92.4815
Mass retained on sieve | 26.5 | Mc | 3214 | g | 8478 | 12.10901 | 87.89099
Mass retained on sieve | 19 | Mc | 452 | g | 8930 | 12.75459 | 87.24541
Mass of container |  | m3 | 0 | g
Mass of test portion and container |  | m4 | 2347 | g
Mass retained on sieve | 9.5 | Mi | 456 | g | 456 | 16.95096 | 70.29445
Mass retained on sieve | 4.75 | Mi | 589 | g | 1045 | 38.84595 | 48.39946
Mass retained on sieve | 2.36 | Mi | 896 | g | 1941 | 72.1531 | 15.0923
Mass of container |  | m5 | 0 | g
Mass of test portion and container |  | m6 | 125.6 | g
Mass retained on sieve | 2 | Mf | 1.26 | g | 1.26 | 0.1514037 | 14.9409
Mass retained on sieve | 1.18 | Mf | 33.24 | g | 34.5 | 4.145577 | 10.94673
Mass retained on sieve | 0.6 | Mf | 20.61 | g | 55.11 | 6.622109 | 8.470195
Mass retained on sieve | 0.425 | Mf | 12.86 | g | 67.97 | 8.167387 | 6.924916
Mass retained on sieve | 0.3 | Mf | 5.42 | g | 73.39 | 8.818663 | 6.27364
Mass retained on sieve | 0.15 | Mf | 3.84 | g | 77.23 | 9.280084 | 5.812219
Mass retained on sieve | 0.075 | Mf | 1.62 | g | 78.85 | 9.474746 | 5.617557
D60 |  | D60 | 6.857838 | mm
D10 |  | D10 | 0.9111605 | mm
D30 |  | D30 | 3.227597 | mm
Test results
Description | Sieve size | Percent passing (unrounded) | Rounding interval | Percent passing (rounded)
mm
Percent passing | 75 | 97.92042 | 1 | 98
Percent passing | 53 | 96.1422 | 1 | 96
Percent passing | 37.5 | 92.4815 | 1 | 92
Percent passing | 26.5 | 87.89099 | 1 | 88
Percent passing | 19 | 87.24541 | 1 | 87
Percent passing | 9.5 | 70.29445 | 1 | 70
Percent passing | 4.75 | 48.39946 | 1 | 48
Percent passing | 2.36 | 15.0923 | 1 | 15
Percent passing | 2 | 14.9409 | 1 | 15
Percent passing | 1.18 | 10.94673 | 1 | 11
Percent passing | 0.6 | 8.470195 | 0.1 | 8.5
Percent passing | 0.425 | 6.924916 | 0.1 | 6.9
Percent passing | 0.3 | 6.27364 | 0.1 | 6.3
Percent passing | 0.15 | 5.812219 | 0.1 | 5.8
Percent passing | 0.075 | 5.617557 | 0.1 | 5.6
Description | Symbol | Value | Unit
Fines ratio (unrounded) | FR | 0.8112094
Rounding interval |  | 0.01
Fines ratio (rounded) | FR | 0.81
FSR (unrounded) | FSR | 0.3722134
Rounding interval |  | 0.01
FSR (rounded) | FSR | 0.37
0.075/0.300 (unrounded) | 0.075/0.300 | 0.8954223
Rounding interval |  | 0.01
0.075/0.300 (rounded) | 0.075/0.300 | 0.9
Coefficient of uniformity (unrounded) | Cu | 7.526488
Rounding interval |  | 0.1
Coefficient of uniformity (rounded) | Cu | 7.5
Coefficient of curvature (unrounded) | Cc | 1.667157
Rounding interval |  | 0.1
Coefficient of curvature (rounded) | Cc | 1.7
Grading coefficient (unrounded) | Gc | 35.30745
Rounding interval |  | 0.1
Grading coefficient (rounded) | Gc | 35.3
Versions
Worksheet version: December 2023
This verfication data applies to the following versions of the test method
Q103A
August 2022
January 2024
Q253
August 2022
January 2024
May 2024

## Q103A (medium)
Particle size distribution of soil - wet sieving
Test Method : Q103A
Verification data
Test data
Description | Sieve size | Symbol | Value | Unit
mm
Mass of container |  | m1 | 0 | g
Mass of container and dry soil |  | m2 | 2347 | g
Mass retained on sieve | 75 | Mc | 0 | g
Mass retained on sieve | 53 | Mc | 0 | g
Mass retained on sieve | 37.5 | Mc | 0 | g
Mass retained on sieve | 26.5 | Mc | 0 | g
Mass retained on sieve | 19 | Mc | 0 | g
Mass of container |  | m3 | 0 | g
Mass of test portion and container |  | m4 | 2347 | g
Mass retained on sieve | 9.5 | Mi | 456 | g
Mass retained on sieve | 4.75 | Mi | 589 | g
Mass retained on sieve | 2.36 | Mi | 896 | g
Mass of container |  | m5 | 0 | g
Mass of test portion and container |  | m6 | 125.6 | g
Mass retained on sieve | 1.18 | Mf | 33.24 | g
Mass retained on sieve | 0.6 | Mf | 20.61 | g
Mass retained on sieve | 0.425 | Mf | 12.86 | g
Mass retained on sieve | 0.3 | Mf | 5.42 | g
Mass retained on sieve | 0.15 | Mf | 3.84 | g
Mass retained on sieve | 0.075 | Mf | 1.62 | g
Calculations
Description | Sieve size | Symbol | Value | Unit | Cumulative mass retained | Cumulative percent retained | Percent passing (unrounded)
mm
Mass of container |  | m1 | 0 | g
Mass of container and dry soil |  | m2 | 2347 | g
Mass retained on sieve | 75 | Mc | 0 | g | 0 | 0 | 100
Mass retained on sieve | 53 | Mc | 0 | g | 0 | 0 | 100
Mass retained on sieve | 37.5 | Mc | 0 | g | 0 | 0 | 100
Mass retained on sieve | 26.5 | Mc | 0 | g | 0 | 0 | 100
Mass retained on sieve | 19 | Mc | 0 | g | 0 | 0 | 100
Mass of container |  | m3 | 0 | g
Mass of test portion and container |  | m4 | 2347 | g
Mass retained on sieve | 9.5 | Mi | 456 | g | 456 | 19.42906 | 80.57094
Mass retained on sieve | 4.75 | Mi | 589 | g | 1045 | 44.52493 | 55.47507
Mass retained on sieve | 2.36 | Mi | 896 | g | 1941 | 82.70132 | 17.29868
Mass of container |  | m5 | 0 | g
Mass of test portion and container |  | m6 | 125.6 | g
Mass retained on sieve | 1.18 | Mf | 33.24 | g | 33.24 | 4.57809 | 12.72059
Mass retained on sieve | 0.6 | Mf | 20.61 | g | 53.85 | 7.416671 | 9.882008
Mass retained on sieve | 0.425 | Mf | 12.86 | g | 66.71 | 9.187857 | 8.110822
Mass retained on sieve | 0.3 | Mf | 5.42 | g | 72.13 | 9.934345 | 7.364334
Mass retained on sieve | 0.15 | Mf | 3.84 | g | 75.97 | 10.46322 | 6.835457
Mass retained on sieve | 0.075 | Mf | 1.62 | g | 77.59 | 10.68634 | 6.612337
Test results
Description | Sieve size | Percent passing (unrounded) | Rounding interval | Percent passing (rounded)
mm
Percent passing | 75 | 100 | 1 | 100
Percent passing | 53 | 100 | 1 | 100
Percent passing | 37.5 | 100 | 1 | 100
Percent passing | 26.5 | 100 | 1 | 100
Percent passing | 19 | 100 | 1 | 100
Percent passing | 9.5 | 80.57094 | 1 | 81
Percent passing | 4.75 | 55.47507 | 1 | 55
Percent passing | 2.36 | 17.29868 | 1 | 17
Percent passing | 1.18 | 12.72059 | 1 | 13
Percent passing | 0.6 | 9.882008 | 0.1 | 9.9
Percent passing | 0.425 | 8.110822 | 0.1 | 8.1
Percent passing | 0.3 | 7.364334 | 0.1 | 7.4
Percent passing | 0.15 | 6.835457 | 0.1 | 6.8
Percent passing | 0.075 | 6.612337 | 0.1 | 6.6
Description | Symbol | Value | Unit
Fines ratio (unrounded) | FR | 0.8152488
Rounding interval |  | 0.01
Fines ratio (rounded) | FR | 0.82
Versions
Worksheet version: December 2023
This verfication data applies to the following versions of the test method
Q103A
August 2022
January 2024
Q253
August 2022
January 2024

## Q103A (fine)
Particle size distribution of soil - wet sieving
Test Method : Q103A
Verification data
Test data
Description | Sieve size | Symbol | Value | Unit
mm
Mass of container |  | m1 | 0 | g
Mass of container and dry soil |  | m2 | 125.6 | g
Mass retained on sieve | 75 | Mc | 0 | g
Mass retained on sieve | 53 | Mc | 0 | g
Mass retained on sieve | 37.5 | Mc | 0 | g
Mass retained on sieve | 26.5 | Mc | 0 | g
Mass retained on sieve | 19 | Mc | 0 | g
Mass of container |  | m3 | 0 | g
Mass of test portion and container |  | m4 | 0 | g
Mass retained on sieve | 9.5 | Mi | 0 | g
Mass retained on sieve | 4.75 | Mi | 0 | g
Mass retained on sieve | 2.36 | Mi | 0 | g
Mass of container |  | m5 | 0 | g
Mass of test portion and container |  | m6 | 125.6 | g
Mass retained on sieve | 1.18 | Mf | 33.24 | g
Mass retained on sieve | 0.6 | Mf | 20.61 | g
Mass retained on sieve | 0.425 | Mf | 12.86 | g
Mass retained on sieve | 0.3 | Mf | 5.42 | g
Mass retained on sieve | 0.15 | Mf | 3.84 | g
Mass retained on sieve | 0.075 | Mf | 1.62 | g
Calculations
Description | Sieve size | Symbol | Value | Unit | Cumulative mass retained | Cumulative percent retained | Percent passing (unrounded)
mm
Mass of container |  | m1 | 0 | g
Mass of container and dry soil |  | m2 | 125.6 | g
Mass retained on sieve | 75 | Mc | 0 | g | 0 |  | 100
Mass retained on sieve | 53 | Mc | 0 | g | 0 |  | 100
Mass retained on sieve | 37.5 | Mc | 0 | g | 0 |  | 100
Mass retained on sieve | 26.5 | Mc | 0 | g | 0 |  | 100
Mass retained on sieve | 19 | Mc | 0 | g | 0 |  | 100
Mass of container |  | m3 | 0 | g
Mass of test portion and container |  | m4 | 0 | g
Mass retained on sieve | 9.5 | Mi | 0 | g | 0 |  | 100
Mass retained on sieve | 4.75 | Mi | 0 | g | 0 |  | 100
Mass retained on sieve | 2.36 | Mi | 0 | g | 0 |  | 100
Mass of container |  | m5 | 0 | g
Mass of test portion and container |  | m6 | 125.6 | g
Mass retained on sieve | 1.18 | Mf | 33.24 | g | 33.24 | 26.46497 | 73.53503
Mass retained on sieve | 0.6 | Mf | 20.61 | g | 53.85 | 42.8742 | 57.1258
Mass retained on sieve | 0.425 | Mf | 12.86 | g | 66.71 | 53.11306 | 46.88694
Mass retained on sieve | 0.3 | Mf | 5.42 | g | 72.13 | 57.42834 | 42.57166
Mass retained on sieve | 0.15 | Mf | 3.84 | g | 75.97 | 60.48567 | 39.51433
Mass retained on sieve | 0.075 | Mf | 1.62 | g | 77.59 | 61.77548 | 38.22452
Test results
Description | Sieve size | Percent passing (unrounded) | Rounding interval | Percent passing (rounded)
mm
Percent passing | 75 | 100 | 1 | 100
Percent passing | 53 | 100 | 1 | 100
Percent passing | 37.5 | 100 | 1 | 100
Percent passing | 26.5 | 100 | 1 | 100
Percent passing | 19 | 100 | 1 | 100
Percent passing | 9.5 | 100 | 1 | 100
Percent passing | 4.75 | 100 | 1 | 100
Percent passing | 2.36 | 100 | 1 | 100
Percent passing | 1.18 | 73.53503 | 1 | 74
Percent passing | 0.6 | 57.1258 | 1 | 57
Percent passing | 0.425 | 46.88694 | 1 | 47
Percent passing | 0.3 | 42.57166 | 1 | 43
Percent passing | 0.15 | 39.51433 | 1 | 40
Percent passing | 0.075 | 38.22452 | 1 | 38
Description | Symbol | Value | Unit
Fines ratio (unrounded) | FR | 0.8152488
Rounding interval |  | 0.01
Fines ratio (rounded) | FR | 0.82
Versions
Worksheet version: December 2023
This verfication data applies to the following versions of the test method
Q103A
August 2022
January 2024
Q253
August 2022
January 2024

## Q104A
Liquid limit of a soil
Test Method : Q104A
Verification data
Test data
| Penetration (mm) | Penetration (mm) | Mass of container (g) | Mass of container and wet soil (g) | Mass of container and dry soil (g)
Symbols | pa | pb | m1 | m2 | m3
1 | 10.5 | 10.5 | 20.18 | 45.614 | 40.502
2 | 12.5 | 12.5 | 20.18 | 45.614 | 39
3 | 15.5 | 15.5 | 20.18 | 45.614 | 38.5
4 | 17 | 17 | 20.18 | 45.614 | 38
5 | 19.5 | 19.5 | 20.18 | 45.614 | 37.5
Calculations
| Penetration (mm) | Penetration (mm) |  |  | Mass of container (g) | Mass of container and wet soil (g) | Mass of container and dry soil (g)
Symbols | pa | pb | pi | Log10pi | m1 | m2 | m3 | wi | n | log10pw | log10p | log10p2
1 | 10.5 | 10.5 | 10.5 | 1.021189 | 20.18 | 45.614 | 40.502 | 25.155 | 5 | 25.68802 | 1.021189 | 1.042828
2 | 12.5 | 12.5 | 12.5 | 1.09691 | 20.18 | 45.614 | 39 | 35.14346 | 5 | 38.54922 | 1.09691 | 1.203212
3 | 15.5 | 15.5 | 15.5 | 1.190332 | 20.18 | 45.614 | 38.5 | 38.83188 | 5 | 46.22281 | 1.190332 | 1.41689
4 | 17 | 17 | 17 | 1.230449 | 20.18 | 45.614 | 38 | 42.72727 | 5 | 52.57373 | 1.230449 | 1.514005
5 | 19.5 | 19.5 | 19.5 | 1.290035 | 20.18 | 45.614 | 37.5 | 46.84758 | 5 | 60.43499 | 1.290035 | 1.664189
[8 empty] | Σy | n | Σxy | Σx | Σx²
[8 empty] | 188.7052 | 5 | 223.4688 | 5.828915 | 6.841123
Intercept (b) | b | 75.84936
Slope (a) | a | -50.68285
Results
Liquid limit (unrounded) | wCL | 39.60305 | %
Reporting interval |  | 0.2
Liquid limit (rounded) | wCL | 39.6 | %
Versions
Worksheet version: December 2023
This verfication data applies to the following versions of the test method
Q104A
August 2022
January 2024

## Q105
Plastic limit and plasticity index of a soil
Test Method : Q105
Verification data
Test data
Description | Symbol | Value | Unit
Mass of container (g) | m1 | 19.04 | g
Mass of container and wet soil (g) | m2 | 32.4 | g
Mass of container and dry soil (g) | m3 | 30.46 | g
Mass of container (g) | m1 | 19.04 | g
Mass of container and wet soil (g) | m2 | 32.4 | g
Mass of container and dry soil (g) | m3 | 30.56 | g
Liquid limit | LL | 39.60305 | %
Passing 0.425 mm | P0.425 | 6.924916 | %
Calculations
Moisture content | w1 | 16.98774 | %
Moisture content | w2 | 15.97222 | %
Plastic limit | wp | 16.47998 | %
Results
Plastic limit (unrounded) | wp | 16.47998 | %
Reporting interval |  | 0.2
Plastic limit (rounded) | wp | 16.4 | %
Plasticity index (unrounded) | ICP | 23.20305 | %
Reporting interval |  | 0.2
Plasticity index (rounded) | ICP | 23.2 | %
Weighted plasticity index (unrounded) | WPI | 160.6792
Reporting interval |  | 1
Weighted plasticity index (rounded) | WPI | 161
Versions
Worksheet version: October 2024
This verfication data applies to the following versions of the test method
Q105
November 2018
January 2024

## Q106
Linear shrinkage of a soil
Test Method : Q106
Verification data
Test data
Description | Symbol | Value |  |  |  | Unit
|  | 1 | 2 | 3 | 4
Length of mould | L1 | 150 | 150 | 150 | 150 | mm
Length of soil bar - bottom | L2 | 140.25 | 148.25 | 148.23 | 148.83 | mm
Length of soil bar - top | L3 | 138.67 | 146.67 | 146.67 | 146.67 | mm
Passing 0.425 mm |  | 6.924916 | 6.924916 | 6.924916 | 6.924916 | %
Results
Linear shrinkage (unrounded) | LS | 7.026667 | 1.693333 | 1.7 | 1.5 | %
Reporting interval |  | 0.2 | 0.2 | 0.2 | 0.2
Linear shrinkage (rounded) | LS | 7 | 1.6 | 1.8 | 1.6 | %
Weighted linear shrinkage (unrounded) | WLS | 48.65908 | 11.72619 | 11.77236 | 10.38737
Reporting interval |  | 1 | 1 | 1 | 1
Weighted linear shrinkage (rounded) | WLS | 49 | 12 | 12 | 10
Versions
Worksheet version: December 2023
This verfication data applies to the following versions of the test method
Q106
March 2021
January 2024

## Q109
Apparent particle density of soil
Test Method : Q109
Verification data
Test data
Description | Symbol | Value |  | Unit
|  | 1 | 2
Proportions determined by weighing fractions
Mass of coarse fraction | mc | 12000
Mass of fine fraction | mf | 8000
Proportions determined by particle size distribution
Particle size distribution
Percent passing 2.36 mm sieve | P2.36 |  | 46.42 | %
Calculations
Proportions determined by weighing fractions
Percent coarse fraction | Pc | 60 | 0
Percent fine fraction | Pf | 40 | 0
Proportions determined by particle size distribution
Percent coarse fraction | Pc | 0 | 53.58
Percent fine fraction | Pf | 0 | 46.42
Apparent particle density (fine and coarse fractions)
Apparent particle density (fine fraction) | ρf | 2.788955 | 2.788955
Apparent particle density (coarse fraction) | ρc | 2.830444 | 2.830444
Results
Apparent particle density (unrounded) | ρst | 2.813701 | 2.811033 | t/m³
Reporting interval |  | 0.01 | 0.01
Apparent particle density (rounded) | ρst | 2.81 | 2.81 | t/m³
Versions
Worksheet version: October 2024
This verfication data applies to the following versions of the test method
Q109
August 2024

## Q109A
Apparent particle density of soil - fine fraction
Test Method : Q109A
Verification data
Test data
Description | Symbol | Value |  | Unit
Fine particle density (< 2.36 mm) |  | 1 | 2
Mass of bottle and stopper | m1 | 87.93 | 89.46 | g
Mass of bottle, stopper and dry test portion | m2 | 270.36 | 263.63 | g
Mass of bottle, stopper, test portion and water | m3 | 453.19 | 449.19 | g
Mass of bottle, stopper and water | m4 | 335.9 | 337.48
Density of water (23°C) | ρw | 0.998 | 0.998 | g/cm3
Calculations
Apparent particle density of each test portion (unrounded) | ρf | 2.794982 | 2.782928 | t/m³
Results
Apparent particle density (fine fraction) (unrounded) | ρf | 2.788955 |  | t/m³
Reporting interval |  | 0.01
Apparent particle density (fine fraction) (rounded) | ρf | 2.79 |  | t/m³
Versions
Worksheet version: October 2024
This verfication data applies to the following versions of the test method
Q109A
August 2024

## Q109B
Apparent particle density of soil - coarse fraction
Test Method : Q109B
Verification data
Test data
Description | Symbol | Value |  | Unit
Coarse particle density (>2.36 mm) |  | 1 | 2
Mass of dry test portion | m1 | 3998 | 3791.6 | g
Mass of fully immersed test portion | m2 | 2587.8 | 2455.2 | g
Density of water (23°C) | ρw | 0.998 | 0.998 | g/cm3
Calculations
Apparent particle density of each test portion (unrounded) | ρc | 2.829389 | 2.8315 | t/m³
Results
Apparent particle density (coarse fraction) (unrounded) | ρc | 2.830444 |  | t/m³
Reporting interval |  | 0.01
Apparent particle density (coarse fraction) (rounded) | ρc | 2.83 |  | t/m³
Versions
Worksheet version: October 2024
This verfication data applies to the following versions of the test method
Q109B
August 2024

## Q113A (comp)
California Bearing Ratio of soil - standard
Test Method : Q113A
Verification data
Test data
Description | Symbol | Value |  |  |  | Unit
|  | 1 | 2 | 3 | 4
Compaction
Mass of mould and baseplate | m1 | 10191 | 10410 | 10473 | 10280 | g
Mass of mould, baseplate and compacted material | m2 | 14817 | 15050 | 15075 | 14795 | g
Mass of container | ma | 1661.3 | 1666.2 | 1650.2 | 1543.8 | g
Mass of container and wet soil | mb | 3080.6 | 3031.8 | 3232 | 3124.2 | g
Mass of container and dry soil | mc | 2927.5 | 2868.1 | 3074.7 | 2981 | g
Mould volume | V | 2119 | 2137 | 2121 | 2121 | cm3
Swell
Dial gauge reading - swell | r1 | 10 | 10 | 10 | 10 | mm
Dial gauge reading - swell | r2 | 10.03 | 9.87 | 22.4 | 10.42 | mm
Final moisture contents (soaked specimens)
Top 30 mm of specimen
Mass of container | ma | 1664.3 | 1668.3 | 1658.6 | 1664.1 | g
Mass of container and wet soil | mb | 3563.5 | 3874.9 | 3722.7 | 3267.8 | g
Mass of container and dry soil | mc | 3341.9 | 3611.8 | 3489.5 | 3077.7 | g
Remainder of specimen
Mass of container | ma | 1664.3 | 1668.3 | 1658.6 | 1664.1 | g
Mass of container and wet soil | mb | 3563.5 | 3874.9 | 3722.7 | 3267.8 | g
Mass of container and dry soil | mc | 3341.9 | 3611.8 | 3489.5 | 3077.7 | g
Final moisture contents (unsoaked specimens)
Entire depth of specimen
Mass of container | ma | 1664.3 | 1668.3 | 1658.6 | 1664.1 | g
Mass of container and wet soil | mb | 3563.5 | 3874.9 | 3722.7 | 3267.8 | g
Mass of container and dry soil | mc | 3341.9 | 3611.8 | 3489.5 | 3077.7 | g
Calculations
Hand drawn
Maximum dry density | ρdm | 1.9 |  |  |  | t/m³ | These results are not calculated, but derived from hand drawn plot
Optimum moisture content | wo | 10.6 |  |  |  | % | These results are not calculated, but derived from hand drawn plot
Cubic polynomial (3rd order) | y = p1*x^3 + p2*x^2 + p3*x + p4
p1 | 0.0009999
p2 | -0.0452
p3 | 0.6214
p4 | -0.7988
Max y | 1.900266 | MDD
X at max y | 10.607705 | OMC
Results
Compaction
Achieved moisture content (unrounded) | wa | 12.0913 | 13.6201 | 11.04247 | 9.963819 | %
Reporting interval |  | 0.1 | 0.1 | 0.1 | 0.1
Achieved moisture content (rounded) | wa | 12.1 | 13.6 | 11 | 10 | %
Compacted dry density (unrounded) | ρd | 1.947614 | 1.910989 | 1.953965 | 1.93583 | t/m3
Reporting interval |  | 0.01 | 0.01 | 0.01 | 0.01
Compacted dry density (rounded) | ρd | 1.95 | 1.91 | 1.95 | 1.94 | t/m3
Swell
Swell (unrounded) | S | 0.02564103 | -0.1111111 | 10.59829 | 0.3589744 | %
Reporting interval |  | 0.1 | -0.1 | 1 | 0.1
Swell (rounded) | S | 0 | -0.1 | 11 | 0.4 | %
Final moisture contents
Final moisture content (top 30 mm of specimen) (unrounded) | wf | 13.20935 | 13.53743 | 12.73691 | 13.44793 | %
Reporting interval |  | 0.1 | 0.1 | 0.1 | 0.1
Final moisture content (top 30 mm of specimen) (rounded) | wf | 13.2 | 13.5 | 12.7 | 13.4 | %
Final moisture content (remainder of specimen) (unrounded) | wf | 13.20935 | 13.53743 | 12.73691 | 13.44793 | %
Reporting interval |  | 0.1 | 0.1 | 0.1 | 0.1
Final moisture content (remainder of specimen) (rounded) | wf | 13.2 | 13.5 | 12.7 | 13.4 | %
Final moisture content (entire depth of specimen) (unrounded) | wf | 13.20935 | 13.53743 | 12.73691 | 13.44793 | %
Reporting interval |  | 0.1 | 0.1 | 0.1 | 0.1
Final moisture content (entire depth of specimen) (rounded) | wf | 13.2 | 13.5 | 12.7 | 13.4 | %
CBR
Hand drawn
CBR Maximum dry density (unrounded) | ρdm | 1.9 |  |  |  | t/m³
Reporting interval |  | 0.01
CBR Maximum dry density (rounded) | ρdm | 1.9 |  |  |  | t/m³
CBR Optimum moisture content (unrounded) | wo | 10.6 |  |  |  | %
Reporting interval |  | 0.5
CBR Optimum moisture content (rounded) | wo | 10.5 |  |  |  | %
Cubic polynomial (3rd order)
Maximum dry density | ρdm | 1.900266 |  |  |  | t/m³
Reporting interval |  | 0.01
Maximum dry density | ρdm | 1.9 |  |  |  | t/m3
Optimum moisture content | wo | 10.607705 |  |  |  | %
Reporting interval |  | 0.5
Optimum moisture content | wo | 10.5 |  |  |  | %
Versions
Worksheet version: December 2023
This verfication data applies to the following versions of the test method
Q113A
August 2022
January 2024

## Q113A (pen) (1)
California Bearing Ratio of soil - standard
Test Method : Q113A
Verification data
Test data
Penetration (mm) | Applied load (N) | Unit
0 | 0
0.5 | 141
1 | 391
1.5 | 768
2 | 1323
2.5 | 2017
3 | 2934
3.5 | 3897
4 | 5028
4.5 | 6252
5 | 7554
5.5 | 8598
6 | 10110
6.5 | 11449
7 | 12991
7.5 | 14438
8 | 16050
8.5 | 17470
9 | 18902
9.5 | 20325
10 | 21482
Correction | 0 | mm
Results
CBR 2.50 mm (unrounded) | 15.2803 | %
Rounding interval | 1
CBR 2.50 mm (rounded) | 15 | %
CBR 5.00 mm (unrounded) | 38.15152 | %
Rounding interval | 5
CBR 5.00 mm (rounded) | 40 | %
Versions
Worksheet version: December 2023
This verfication data applies to the following versions of the test method
Q113A
August 2022

## Q113A (pen) (2)
California Bearing Ratio of soil - standard
Test Method : Q113A
Verification data
Test data
Penetration (mm) | Applied load (N) | Unit
0 | 0
0.5 | 141
1 | 391
1.5 | 768
2 | 1323
2.5 | 2017
3 | 2934
3.5 | 3897
4 | 5028
4.5 | 6252
5 | 7554
5.5 | 8598
6 | 10110
6.5 | 11449
7 | 12991
7.5 | 14438
8 | 16050
8.5 | 17470
9 | 18902
9.5 | 20325
10 | 21482
Correction | 0 | mm
Results
BR 5.00 mm (unrounded) | 15.2803 | %
Rounding interval | 1
BR 5.00 mm (rounded) | 15 | %
BR 5.00 mm (unrounded) | 38.15152 | %
Rounding interval | 5
BR 5.00 mm (rounded) | 40 | %
Versions
Worksheet version: February 2024
This verfication data applies to the following versions of the test method
Q113A
January 2024

## Q113A (4pt) (1)
California Bearing Ratio of soil - standard
Test Method : Q113A
Verification data
Test data
Penetration (mm) |  | Applied load (N) | Applied load (N) | Applied load (N) | Applied load (N)
|  | 1 | 2 | 3 | 4
0 |  | 0 | 0 | 0 | 0
0.5 |  | 163 | 42 | 315 | 270
1 |  | 320 | 83 | 619 | 531
1.5 |  | 551 | 143 | 1066 | 914
2 |  | 841 | 218 | 1626 | 1393
2.5 |  | 1223 | 318 | 2365 | 2027
3 |  | 1624 | 422 | 3141 | 2692
3.5 |  | 2096 | 544 | 4053 | 3474
4 |  | 2606 | 677 | 5039 | 4319
4.5 |  | 3149 | 818 | 6089 | 5219
5 |  | 3584 | 931 | 6929 | 5941
5.5 |  | 4214 | 1094 | 8149 | 6985
6 |  | 4772 | 1239 | 9228 | 7910
6.5 |  | 5415 | 1406 | 10471 | 8975
7 |  | 6018 | 1563 | 11637 | 9975
7.5 |  | 6690 | 1737 | 12936 | 11088
8 |  | 7282 | 1891 | 14081 | 12069
8.5 |  | 7879 | 2046 | 15235 | 13059
9 |  | 8472 | 2200 | 16382 | 14042
9.5
10
Correction (mm) |  | 0 | 0 | 0 | 0
Calculations
|  | 1 | 2 | 3 | 4
CBR 2.50 mm (unrounded) |  | 9.265152 | 2.409091 | 17.91667 | 15.35606 | %
CBR 5.00 mm (unrounded) |  | 18.10101 | 4.70202 | 34.99495 | 30.00505 | %
Log10 CBR 2.50 mm (unrounded) |  | 0.9668525 | 0.3818532 | 1.253257 | 1.18628
Log10 CBR 5.00 mm (unrounded) |  | 1.257703 | 0.6722845 | 1.544005 | 1.477194
Achieved moisture content (unrounded) | wa | 12.0913 | 13.6201 | 11.04247 | 9.963819 | %
Compacted dry density (unrounded) | ρd | 1.947614 | 1.910989 | 1.953965 | 1.93583 | t/m³
Maximum dry density | ρdm | 1.900266 |  |  |  | t/m³
Optimum moisture content | wo | 10.607705 |  |  |  | %
Cubic polynomial (3rd order) | y = p1*x^3 + p2*x^2 + p3*x + p4
p1 | 0.03146073
p2 | -1.198815
p3 | 14.82374
p4 | -58.61959
Max y | 1.283527 | CBR 2.5 | Log10
| 19.20997 | CBR 2.5 | Linear
X at max y | 10.607705 | OMC
p1 | 0.03138897
p2 | -1.196322
p3 | 14.79498
p4 | -58.21866
Max y | 1.574246 | CBR 5.0 | Log10
| 37.51856 | CBR 5.0 | Linear
X at max y | 10.607705 | OMC
Gaussian | y = a1*exp(-((x-b1)/c1)^2)
a1 | 1.275796
b1 | 10.68443
c1 | 1.889812
Max y | 1.273695 | CBR 2.5 | Log10
| 18.77997 | CBR 2.5 | Linear
X at max y | 10.607705 | OMC
a1 | 1.55203
b1 | 10.65474
c1 | 2.278938
Max y | 1.551369 | CBR 5.0 | Log10
| 35.59336 | CBR 5.0 | Linear
X at max y | 10.607705 | OMC
Cubic spline | piecewise polynomial computed from p
p | coefficient structure
Max y | 1.260868 | CBR 2.5 | Log10
| 18.23341 | CBR 2.5 | Linear
X at max y | 10.607705 | OMC
p | coefficient structure
Max y | 1.551647 | CBR 5.0 | Log10
| 35.61615 | CBR 5.0 | Linear
X at max y | 10.607705 | OMC
Results
CBR MDD (unrounded) |  | 1.900266 |  |  |  | t/m³
Rounding interval |  | 0.01
CBR MDD (rounded) |  | 1.9 |  |  |  | t/m3
CBR OMC (unrounded) |  | 10.607705 |  |  |  | %
Rounding interval |  | 0.5
CBR OMC (rounded) |  | 10.5 |  |  |  | %
Cubic polynomial (3rd order)
CBR 2.50 mm (unrounded) |  | 19.20997 |  |  |  | %
Rounding interval |  | 1
CBR 2.50 mm (rounded) |  | 19 |  |  |  | %
CBR 5.00 mm (unrounded) |  | 37.51856 |  |  |  | %
Rounding interval |  | 5
CBR 5.00 mm (rounded) |  | 40 |  |  |  | %
Gaussian
CBR 2.50 mm (unrounded) |  | 18.77997 |  |  |  | %
Rounding interval |  | 1
CBR 2.50 mm (rounded) |  | 19 |  |  |  | %
CBR 5.00 mm (unrounded) |  | 35.59336 |  |  |  | %
Rounding interval |  | 5
CBR 5.00 mm (rounded) |  | 35 |  |  |  | %
Cubic spline
CBR 2.50 mm (unrounded) |  | 18.23341 |  |  |  | %
Rounding interval |  | 1
CBR 2.50 mm (rounded) |  | 18 |  |  |  | %
CBR 5.00 mm (unrounded) |  | 35.61615 |  |  |  | %
Rounding interval |  | 5
CBR 5.00 mm (rounded) |  | 35 |  |  |  | %
Versions
Worksheet version: December 2023
This verfication data applies to the following versions of the test method
Q113A
August 2022

## Q113A (4pt) (2)
California Bearing Ratio of soil - standard
Test Method : Q113A
Verification data
Test data
Penetration (mm) |  | Applied load (N) | Applied load (N) | Applied load (N) | Applied load (N)
|  | 1 | 2 | 3 | 4
0 |  | 0 | 0 | 0 | 0
0.5 |  | 163 | 42 | 315 | 270
1 |  | 320 | 83 | 619 | 531
1.5 |  | 551 | 143 | 1066 | 914
2 |  | 841 | 218 | 1626 | 1393
2.5 |  | 1223 | 318 | 2365 | 2027
3 |  | 1624 | 422 | 3141 | 2692
3.5 |  | 2096 | 544 | 4053 | 3474
4 |  | 2606 | 677 | 5039 | 4319
4.5 |  | 3149 | 818 | 6089 | 5219
5 |  | 3584 | 931 | 6929 | 5941
5.5 |  | 4214 | 1094 | 8149 | 6985
6 |  | 4772 | 1239 | 9228 | 7910
6.5 |  | 5415 | 1406 | 10471 | 8975
7 |  | 6018 | 1563 | 11637 | 9975
7.5 |  | 6690 | 1737 | 12936 | 11088
8 |  | 7282 | 1891 | 14081 | 12069
8.5 |  | 7879 | 2046 | 15235 | 13059
9 |  | 8472 | 2200 | 16382 | 14042
9.5
10
Correction (mm) |  | 0 | 0 | 0 | 0
Calculations
|  | 1 | 2 | 3 | 4
BR 2.50 mm (unrounded) |  | 9.265152 | 2.409091 | 17.91667 | 15.35606 | %
BR 5.00 mm (unrounded) |  | 18.10101 | 4.70202 | 34.99495 | 30.00505 | %
Log10 BR 2.50 mm (unrounded) |  | 0.9668525 | 0.3818532 | 1.253257 | 1.18628
Log10 BR 5.00 mm (unrounded) |  | 1.257703 | 0.6722845 | 1.544005 | 1.477194
Achieved moisture content (unrounded) | wa | 12.0913 | 13.6201 | 11.04247 | 9.963819 | %
Compacted dry density (unrounded) | ρd | 1.947614 | 1.910989 | 1.953965 | 1.93583 | t/m³
Maximum dry density | ρdm | 1.900266 |  |  |  | t/m³
Optimum moisture content | wo | 10.607705 |  |  |  | %
Cubic polynomial (3rd order) | y = p1*x^3 + p2*x^2 + p3*x + p4
p1 | 0.03146073
p2 | -1.198815
p3 | 14.82374
p4 | -58.61959
Max y | 1.283527 | BR 2.5 | Log10
| 19.20997 | BR 2.5 | Linear
X at max y | 10.607705 | OMC
p1 | 0.03138897
p2 | -1.196322
p3 | 14.79498
p4 | -58.21866
Max y | 1.574246 | BR 5.0 | Log10
| 37.51856 | BR 5.0 | Linear
X at max y | 10.607705 | OMC
Gaussian | y = a1*exp(-((x-b1)/c1)^2)
a1 | 1.275796
b1 | 10.68443
c1 | 1.889812
Max y | 1.273695 | BR 2.5 | Log10
| 18.77997 | BR 2.5 | Linear
X at max y | 10.607705 | OMC
a1 | 1.55203
b1 | 10.65474
c1 | 2.278938
Max y | 1.551369 | BR 5.0 | Log10
| 35.59336 | BR 5.0 | Linear
X at max y | 10.607705 | OMC
Cubic spline | piecewise polynomial computed from p
p | coefficient structure
Max y | 1.260868 | BR 2.5 | Log10
| 18.23341 | BR 2.5 | Linear
X at max y | 10.607705 | OMC
p | coefficient structure
Max y | 1.551647 | BR 5.0 | Log10
| 35.61615 | BR 5.0 | Linear
X at max y | 10.607705 | OMC
Results
CBR MDD (unrounded) |  | 1.900266 |  |  |  | t/m³
Rounding interval |  | 0.01
CBR MDD (rounded) |  | 1.9 |  |  |  | t/m3
CBR OMC (unrounded) |  | 10.607705 |  |  |  | %
Rounding interval |  | 0.5
CBR OMC (rounded) |  | 10.5 |  |  |  | %
Cubic polynomial (3rd order)
BR 2.50 mm (unrounded) |  | 19.20997 |  |  |  | %
Rounding interval |  | 1
BR 2.50 mm (rounded) |  | 19 |  |  |  | %
BR 5.00 mm (unrounded) |  | 37.51856 |  |  |  | %
Rounding interval |  | 5
BR 5.00 mm (rounded) |  | 40 |  |  |  | %
Gaussian
BR 2.50 mm (unrounded) |  | 18.77997 |  |  |  | %
Rounding interval |  | 1
BR 2.50 mm (rounded) |  | 19 |  |  |  | %
BR 5.00 mm (unrounded) |  | 35.59336 |  |  |  | %
Rounding interval |  | 5
BR 5.00 mm (rounded) |  | 35 |  |  |  | %
Cubic spline
BR 2.50 mm (unrounded) |  | 18.23341 |  |  |  | %
Rounding interval |  | 1
BR 2.50 mm (rounded) |  | 18 |  |  |  | %
BR 5.00 mm (unrounded) |  | 35.61615 |  |  |  | %
Rounding interval |  | 5
BR 5.00 mm (rounded) |  | 35 |  |  |  | %
Versions
Worksheet version: February 2024
This verfication data applies to the following versions of the test method
Q113A
January 2024

## Q113B (comp)
California Bearing Ratio of soil - modified
Test Method : Q113B
Verification data
Test data
Description | Symbol | Value |  |  |  | Unit
|  | 1 | 2 | 3 | 4
Compaction
Mass of mould and baseplate | m1 | 10191 | 10410 | 10473 | 10280 | g
Mass of mould, baseplate and compacted material | m2 | 14817 | 15050 | 15075 | 14795 | g
Mass of container | ma | 1661.3 | 1666.2 | 1650.2 | 1543.8 | g
Mass of container and wet soil | mb | 3080.6 | 3031.8 | 3232 | 3124.2 | g
Mass of container and dry soil | mc | 2927.5 | 2868.1 | 3074.7 | 2981 | g
Mould volume | V | 2119 | 2137 | 2121 | 2121 | cm3
Swell
Dial gauge reading - swell | r1 | 10 | 10 | 10 | 10 | mm
Dial gauge reading - swell | r2 | 10.03 | 9.87 | 22.4 | 10.42 | mm
Final moisture contents (soaked specimens)
Top 30 mm of specimen
Mass of container | ma | 1664.3 | 1668.3 | 1658.6 | 1664.1 | g
Mass of container and wet soil | mb | 3563.5 | 3874.9 | 3722.7 | 3267.8 | g
Mass of container and dry soil | mc | 3341.9 | 3611.8 | 3489.5 | 3077.7 | g
Remainder of specimen
Mass of container | ma | 1664.3 | 1668.3 | 1658.6 | 1664.1 | g
Mass of container and wet soil | mb | 3563.5 | 3874.9 | 3722.7 | 3267.8 | g
Mass of container and dry soil | mc | 3341.9 | 3611.8 | 3489.5 | 3077.7 | g
Final moisture contents (unsoaked specimens)
Entire depth of specimen
Mass of container | ma | 1664.3 | 1668.3 | 1658.6 | 1664.1 | g
Mass of container and wet soil | mb | 3563.5 | 3874.9 | 3722.7 | 3267.8 | g
Mass of container and dry soil | mc | 3341.9 | 3611.8 | 3489.5 | 3077.7 | g
Calculations
Hand drawn
Maximum dry density | ρdm | 1.9 |  |  |  | t/m³ | These results are not calculated, but derived from hand drawn plot
Optimum moisture content | wo | 10.6 |  |  |  | % | These results are not calculated, but derived from hand drawn plot
Cubic polynomial (3rd order) | y = p1*x^3 + p2*x^2 + p3*x + p4
p1 | 0.0009999
p2 | -0.0452
p3 | 0.6214
p4 | -0.7988
Max y | 1.900266 | MDD
X at max y | 10.607705 | OMC
Results
Compaction
Achieved moisture content (unrounded) | wa | 12.0913 | 13.6201 | 11.04247 | 9.963819 | %
Reporting interval |  | 0.1 | 0.1 | 0.1 | 0.1
Achieved moisture content (rounded) | wa | 12.1 | 13.6 | 11 | 10 | %
Compacted dry density (unrounded) | ρd | 1.947614 | 1.910989 | 1.953965 | 1.93583 | t/m3
Reporting interval |  | 0.01 | 0.01 | 0.01 | 0.01
Compacted dry density (rounded) | ρd | 1.95 | 1.91 | 1.95 | 1.94 | t/m3
Swell
Swell (unrounded) | S | 0.02564103 | -0.1111111 | 10.59829 | 0.3589744 | %
Reporting interval |  | 0.1 | -0.1 | 1 | 0.1
Swell (rounded) | S | 0 | -0.1 | 11 | 0.4 | %
Final moisture contents
Final moisture content (top 30 mm of specimen) (unrounded) | wf | 13.20935 | 13.53743 | 12.73691 | 13.44793 | %
Reporting interval |  | 0.1 | 0.1 | 0.1 | 0.1
Final moisture content (top 30 mm of specimen) (rounded) | wf | 13.2 | 13.5 | 12.7 | 13.4 | %
Final moisture content (remainder of specimen) (unrounded) | wf | 13.20935 | 13.53743 | 12.73691 | 13.44793 | %
Reporting interval |  | 0.1 | 0.1 | 0.1 | 0.1
Final moisture content (remainder of specimen) (rounded) | wf | 13.2 | 13.5 | 12.7 | 13.4 | %
Final moisture content (entire depth of specimen) (unrounded) | wf | 13.20935 | 13.53743 | 12.73691 | 13.44793 | %
Reporting interval |  | 0.1 | 0.1 | 0.1 | 0.1
Final moisture content (entire depth of specimen) (rounded) | wf | 13.2 | 13.5 | 12.7 | 13.4 | %
CBR
Hand drawn
CBR Maximum dry density (unrounded) | ρdm | 1.9 |  |  |  | t/m³
Reporting interval |  | 0.01
CBR Maximum dry density (rounded) | ρdm | 1.9 |  |  |  | t/m³
CBR Optimum moisture content (unrounded) | wo | 10.6 |  |  |  | %
Reporting interval |  | 0.5
CBR Optimum moisture content (rounded) | wo | 10.5 |  |  |  | %
Cubic polynomial (3rd order)
CBR Maximum dry density (unrounded) | ρdm | 1.900266 |  |  |  | t/m³
Reporting interval |  | 0.01
CBR Maximum dry density (rounded) | ρdm | 1.9 |  |  |  | t/m³
CBR Optimum moisture content (unrounded) | wo | 10.607705 |  |  |  | %
Reporting interval |  | 0.5
CBR Optimum moisture content (rounded) | wo | 10.5 |  |  |  | %
Versions
Worksheet version: December 2023
This verfication data applies to the following versions of the test method
Q113B
August 2022
January 2024

## Q113B (pen) (1)
California Bearing Ratio of soil - modified
Test Method : Q113B
Verification data
Test data
Penetration (mm) | Applied load (N) | Unit
0 | 0
0.5 | 141
1 | 391
1.5 | 768
2 | 1323
2.5 | 2017
3 | 2934
3.5 | 3897
4 | 5028
4.5 | 6252
5 | 7554
5.5 | 8598
6 | 10110
6.5 | 11449
7 | 12991
7.5 | 14438
8 | 16050
8.5 | 17470
9 | 18902
9.5 | 20325
10 | 21482
Correction | 0 | mm
Results
CBR 2.50 mm (unrounded) | 15.2803 | %
Rounding interval | 1
CBR 2.50 mm (rounded) | 15 | %
CBR 5.00 mm (unrounded) | 38.15152 | %
Rounding interval | 5
CBR 5.00 mm (rounded) | 40 | %
Versions
Worksheet version: December 2023
This verfication data applies to the following versions of the test method
Q113B
August 2022

## Q113B (pen) (2)
California Bearing Ratio of soil - modified
Test Method : Q113B
Verification data
Test data
Penetration (mm) | Applied load (N) | Unit
0 | 0
0.5 | 141
1 | 391
1.5 | 768
2 | 1323
2.5 | 2017
3 | 2934
3.5 | 3897
4 | 5028
4.5 | 6252
5 | 7554
5.5 | 8598
6 | 10110
6.5 | 11449
7 | 12991
7.5 | 14438
8 | 16050
8.5 | 17470
9 | 18902
9.5 | 20325
10 | 21482
Correction | 0 | mm
Results
BR 5.00 mm (unrounded) | 15.2803 | %
Rounding interval | 1
BR 5.00 mm (rounded) | 15 | %
BR 5.00 mm (unrounded) | 38.15152 | %
Rounding interval | 5
BR 5.00 mm (rounded) | 40 | %
Versions
Worksheet version: February 2024
This verfication data applies to the following versions of the test method
Q113B
January 2024

## Q113B (4pt) (1)
California Bearing Ratio of soil - modified
Test Method : Q113B
Verification data
Test data
Penetration (mm) |  | Applied load (N) | Applied load (N) | Applied load (N) | Applied load (N)
|  | 1 | 2 | 3 | 4
0 |  | 0 | 0 | 0 | 0
0.5 |  | 163 | 42 | 315 | 270
1 |  | 320 | 83 | 619 | 531
1.5 |  | 551 | 143 | 1066 | 914
2 |  | 841 | 218 | 1626 | 1393
2.5 |  | 1223 | 318 | 2365 | 2027
3 |  | 1624 | 422 | 3141 | 2692
3.5 |  | 2096 | 544 | 4053 | 3474
4 |  | 2606 | 677 | 5039 | 4319
4.5 |  | 3149 | 818 | 6089 | 5219
5 |  | 3584 | 931 | 6929 | 5941
5.5 |  | 4214 | 1094 | 8149 | 6985
6 |  | 4772 | 1239 | 9228 | 7910
6.5 |  | 5415 | 1406 | 10471 | 8975
7 |  | 6018 | 1563 | 11637 | 9975
7.5 |  | 6690 | 1737 | 12936 | 11088
8 |  | 7282 | 1891 | 14081 | 12069
8.5 |  | 7879 | 2046 | 15235 | 13059
9 |  | 8472 | 2200 | 16382 | 14042
9.5
10
Correction (mm) |  | 0 | 0 | 0 | 0
Calculations
|  | 1 | 2 | 3 | 4
CBR 2.50 mm (unrounded) |  | 9.265152 | 2.409091 | 17.91667 | 15.35606 | %
CBR 5.00 mm (unrounded) |  | 18.10101 | 4.70202 | 34.99495 | 30.00505 | %
Log10 CBR 2.50 mm (unrounded) |  | 0.9668525 | 0.3818532 | 1.253257 | 1.18628
Log10 CBR 5.00 mm (unrounded) |  | 1.257703 | 0.6722845 | 1.544005 | 1.477194
Achieved moisture content (unrounded) | wa | 12.0913 | 13.6201 | 11.04247 | 9.963819 | %
Compacted dry density (unrounded) | ρd | 1.947614 | 1.910989 | 1.953965 | 1.93583 | t/m³
Maximum dry density | ρdm | 1.900266 |  |  |  | t/m³
Optimum moisture content | wo | 10.607705 |  |  |  | %
Cubic polynomial (3rd order) | y = p1*x^3 + p2*x^2 + p3*x + p4
p1 | 0.03146073
p2 | -1.198815
p3 | 14.82374
p4 | -58.61959
Max y | 1.283527 | CBR 2.5 | Log10
| 19.20997 | CBR 2.5 | Linear
X at max y | 10.607705 | OMC
p1 | 0.03138897
p2 | -1.196322
p3 | 14.79498
p4 | -58.21866
Max y | 1.574246 | CBR 5.0 | Log10
| 37.51856 | CBR 5.0 | Linear
X at max y | 10.607705 | OMC
Gaussian | y = a1*exp(-((x-b1)/c1)^2)
a1 | 1.275796
b1 | 10.68443
c1 | 1.889812
Max y | 1.273695 | CBR 2.5 | Log10
| 18.77997 | CBR 2.5 | Linear
X at max y | 10.607705 | OMC
a1 | 1.55203
b1 | 10.65474
c1 | 2.278938
Max y | 1.551369 | CBR 5.0 | Log10
| 35.59336 | CBR 5.0 | Linear
X at max y | 10.607705 | OMC
Cubic spline | piecewise polynomial computed from p
p | coefficient structure
Max y | 1.260868 | CBR 2.5 | Log10
| 18.23341 | CBR 2.5 | Linear
X at max y | 10.607705 | OMC
p | coefficient structure
Max y | 1.551647 | CBR 5.0 | Log10
| 35.61615 | CBR 5.0 | Linear
X at max y | 10.607705 | OMC
Results
CBR MDD (unrounded) |  | 1.900266 |  |  |  | t/m³
Rounding interval |  | 0.01
CBR MDD (rounded) |  | 1.9 |  |  |  | t/m3
CBR OMC (unrounded) |  | 10.607705 |  |  |  | %
Rounding interval |  | 0.5
CBR OMC (rounded) |  | 10.5 |  |  |  | %
Cubic polynomial (3rd order)
CBR 2.50 mm (unrounded) |  | 19.20997 |  |  |  | %
Rounding interval |  | 1
CBR 2.50 mm (rounded) |  | 19 |  |  |  | %
CBR 5.00 mm (unrounded) |  | 37.51856 |  |  |  | %
Rounding interval |  | 5
CBR 5.00 mm (rounded) |  | 40 |  |  |  | %
Gaussian
CBR 2.50 mm (unrounded) |  | 18.77997 |  |  |  | %
Rounding interval |  | 1
CBR 2.50 mm (rounded) |  | 19 |  |  |  | %
CBR 5.00 mm (unrounded) |  | 35.59336 |  |  |  | %
Rounding interval |  | 5
CBR 5.00 mm (rounded) |  | 35 |  |  |  | %
Cubic spline
CBR 2.50 mm (unrounded) |  | 18.23341 |  |  |  | %
Rounding interval |  | 1
CBR 2.50 mm (rounded) |  | 18 |  |  |  | %
CBR 5.00 mm (unrounded) |  | 35.61615 |  |  |  | %
Rounding interval |  | 5
CBR 5.00 mm (rounded) |  | 35 |  |  |  | %
Versions
Worksheet version: December 2023
This verfication data applies to the following versions of the test method
Q113B
August 2022

## Q113B (4pt) (2)
California Bearing Ratio of soil - modified
Test Method : Q113B
Verification data
Test data
Penetration (mm) |  | Applied load (N) | Applied load (N) | Applied load (N) | Applied load (N)
|  | 1 | 2 | 3 | 4
0 |  | 0 | 0 | 0 | 0
0.5 |  | 163 | 42 | 315 | 270
1 |  | 320 | 83 | 619 | 531
1.5 |  | 551 | 143 | 1066 | 914
2 |  | 841 | 218 | 1626 | 1393
2.5 |  | 1223 | 318 | 2365 | 2027
3 |  | 1624 | 422 | 3141 | 2692
3.5 |  | 2096 | 544 | 4053 | 3474
4 |  | 2606 | 677 | 5039 | 4319
4.5 |  | 3149 | 818 | 6089 | 5219
5 |  | 3584 | 931 | 6929 | 5941
5.5 |  | 4214 | 1094 | 8149 | 6985
6 |  | 4772 | 1239 | 9228 | 7910
6.5 |  | 5415 | 1406 | 10471 | 8975
7 |  | 6018 | 1563 | 11637 | 9975
7.5 |  | 6690 | 1737 | 12936 | 11088
8 |  | 7282 | 1891 | 14081 | 12069
8.5 |  | 7879 | 2046 | 15235 | 13059
9 |  | 8472 | 2200 | 16382 | 14042
9.5
10
Correction (mm) |  | 0 | 0 | 0 | 0
Calculations
|  | 1 | 2 | 3 | 4
BR 2.50 mm (unrounded) |  | 9.265152 | 2.409091 | 17.91667 | 15.35606 | %
BR 5.00 mm (unrounded) |  | 18.10101 | 4.70202 | 34.99495 | 30.00505 | %
Log10 BR 2.50 mm (unrounded) |  | 0.9668525 | 0.3818532 | 1.253257 | 1.18628
Log10 BR 5.00 mm (unrounded) |  | 1.257703 | 0.6722845 | 1.544005 | 1.477194
Achieved moisture content (unrounded) | wa | 12.0913 | 13.6201 | 11.04247 | 9.963819 | %
Compacted dry density (unrounded) | ρd | 1.947614 | 1.910989 | 1.953965 | 1.93583 | t/m³
Maximum dry density | ρdm | 1.900266 |  |  |  | t/m³
Optimum moisture content | wo | 10.607705 |  |  |  | %
Cubic polynomial (3rd order) | y = p1*x^3 + p2*x^2 + p3*x + p4
p1 | 0.03146073
p2 | -1.198815
p3 | 14.82374
p4 | -58.61959
Max y | 1.283527 | BR 2.5 | Log10
| 19.20997 | BR 2.5 | Linear
X at max y | 10.607705 | OMC
p1 | 0.03138897
p2 | -1.196322
p3 | 14.79498
p4 | -58.21866
Max y | 1.574246 | BR 5.0 | Log10
| 37.51856 | BR 5.0 | Linear
X at max y | 10.607705 | OMC
Gaussian | y = a1*exp(-((x-b1)/c1)^2)
a1 | 1.275796
b1 | 10.68443
c1 | 1.889812
Max y | 1.273695 | BR 2.5 | Log10
| 18.77997 | BR 2.5 | Linear
X at max y | 10.607705 | OMC
a1 | 1.55203
b1 | 10.65474
c1 | 2.278938
Max y | 1.551369 | BR 5.0 | Log10
| 35.59336 | BR 5.0 | Linear
X at max y | 10.607705 | OMC
Cubic spline | piecewise polynomial computed from p
p | coefficient structure
Max y | 1.260868 | BR 2.5 | Log10
| 18.23341 | BR 2.5 | Linear
X at max y | 10.607705 | OMC
p | coefficient structure
Max y | 1.551647 | BR 5.0 | Log10
| 35.61615 | BR 5.0 | Linear
X at max y | 10.607705 | OMC
Results
CBR MDD (unrounded) |  | 1.900266 |  |  |  | t/m³
Rounding interval |  | 0.01
CBR MDD (rounded) |  | 1.9 |  |  |  | t/m3
CBR OMC (unrounded) |  | 10.607705 |  |  |  | %
Rounding interval |  | 0.5
CBR OMC (rounded) |  | 10.5 |  |  |  | %
Cubic polynomial (3rd order)
BR 2.50 mm (unrounded) |  | 19.20997 |  |  |  | %
Rounding interval |  | 1
BR 2.50 mm (rounded) |  | 19 |  |  |  | %
BR 5.00 mm (unrounded) |  | 37.51856 |  |  |  | %
Rounding interval |  | 5
BR 5.00 mm (rounded) |  | 40 |  |  |  | %
Gaussian
BR 2.50 mm (unrounded) |  | 18.77997 |  |  |  | %
Rounding interval |  | 1
BR 2.50 mm (rounded) |  | 19 |  |  |  | %
BR 5.00 mm (unrounded) |  | 35.59336 |  |  |  | %
Rounding interval |  | 5
BR 5.00 mm (rounded) |  | 35 |  |  |  | %
Cubic spline
BR 2.50 mm (unrounded) |  | 18.23341 |  |  |  | %
Rounding interval |  | 1
BR 2.50 mm (rounded) |  | 18 |  |  |  | %
BR 5.00 mm (unrounded) |  | 35.61615 |  |  |  | %
Rounding interval |  | 5
BR 5.00 mm (rounded) |  | 35 |  |  |  | %
Versions
Worksheet version: February 2024
This verfication data applies to the following versions of the test method
Q113B
January 2024

## Q113C (comp)
California Bearing Ratio of soil at nominated levels of dry density and moisture content
Test Method : Q113C
Verification data
Test data
Description | Symbol | Value |  | Unit
1
Moisture density relationship
Maximum dry density | ρdm | 2.013 | 2.013 | t/m3
Optimum moisture content | wo | 8.9 | 8.9 | %
Nominated values
Nominated relative compaction |  | 100 | 100 | %
Nominated relative moisture content |  | 100 | 100 | %
Curing
Mass of wet material in test portion | m1 | 7000 | 7000 | g
Hygroscopic moisture content | w1 | 3.1 | 3.1 | %
Calculation of mass of material / layer
Mould volume | V | 2119 | 2119 | cm3
Number of layers | N | 3 | 3
Compaction
Mass of mould and baseplate | m1 | 10268 | 10268 | g
Mass of mould baseplate and compacted material | m2 | 14912 | 14912 | g
Moisture content
Mass of container | ma | 1646.9 | 1646.9 | g
Mass of container and wet soil | mb | 3189 | 3189 | g
Mass of container and dry soil | mc | 3063.2 | 3063.2 | g
Swell
Dial gauge reading - swell | r1 | 10.2 | 10.2 | mm
Dial gauge reading - swell | r2 | 10.4 | 23.4 | mm
Calculations
Target values
Target dry density | ρt | 2.013 | 2.013 | t/m3
Target moisture content | wt | 8.9 | 8.9 | %
Curing
Mass of dry material in test portion | m2 | 6789.525 | 6789.525 | g
Mixing water
Mass of mixing water to be added | m3 | 393.7924 | 393.7924 | g
Calculation of mass of material / layer
Mass of wet material / layer | M1 | 1548.393561 | 1548.393561 | g
Results
Compaction
Achieved dry density (unrounded) | ρa | 2.012816 | 2.012816 | t/m3
Reporting interval |  | 0.01 | 0.01
Achieved dry density (rounded) | ρa | 2.01 | 2.01 | t/m3
Achieved relative compaction (unrounded) | RCa | 99.99084 | 99.99084 | %
Reporting interval |  | 0.5 | 0.5
Achieved relative compaction (rounded) | RCa | 100 | 100 | %
Achieved moisture content (unrounded) | wa | 8.882299 | 8.882299 | %
Reporting interval |  | 0.1 | 0.1
Achieved moisture content (rounded) | wa | 8.9 | 8.9 | %
Achieved relative moisture content (unrounded) | RMa | 99.80111 | 99.80111 | %
Reporting interval |  | 1 | 1
Achieved relative moisture content (rounded) | RMa | 100 | 100 | %
Swell
Swell (unrounded) | S | 0.1709402 | 11.28205 | %
Reporting interval |  | 0.1 | 1
Swell (rounded) | S | 0.2 | 11 | %
Versions
Worksheet version: December 2023
This verfication data applies to the following versions of the test method
Q113C
August 2022
January 2024
May 2024

## Q113C (pen) (1)
California Bearing Ratio of soil at nominated levels of dry density and moisture content
Test Method : Q113C
Verification data
Test data
Penetration (mm) | Applied load (N) | Unit
0 | 0
0.5 | 141
1 | 391
1.5 | 768
2 | 1323
2.5 | 2017
3 | 2934
3.5 | 3897
4 | 5028
4.5 | 6252
5 | 7554
5.5 | 8598
6 | 10110
6.5 | 11449
7 | 12991
7.5 | 14438
8 | 16050
8.5 | 17470
9 | 18902
9.5 | 20325
10 | 21482
Correction | 0 | mm
Results
CBR 2.50 mm (unrounded) | 15.2803 | %
Rounding interval | 1
CBR 2.50 mm (rounded) | 15 | %
CBR 5.00 mm (unrounded) | 38.15152 | %
Rounding interval | 5
CBR 5.00 mm (rounded) | 40 | %
Versions
Worksheet version: December 2023
This verfication data applies to the following versions of the test method
Q113C
August 2022

## Q113C (pen) (2)
California Bearing Ratio of soil at nominated levels of dry density and moisture content
Test Method : Q113C
Verification data
Test data
Penetration (mm) | Applied load (N) | Unit
0 | 0
0.5 | 141
1 | 391
1.5 | 768
2 | 1323
2.5 | 2017
3 | 2934
3.5 | 3897
4 | 5028
4.5 | 6252
5 | 7554
5.5 | 8598
6 | 10110
6.5 | 11449
7 | 12991
7.5 | 14438
8 | 16050
8.5 | 17470
9 | 18902
9.5 | 20325
10 | 21482
Correction | 0 | mm
Results
BR 5.00 mm (unrounded) | 15.2803 | %
Rounding interval | 1
BR 5.00 mm (rounded) | 15 | %
BR 5.00 mm (unrounded) | 38.15152 | %
Rounding interval | 5
BR 5.00 mm (rounded) | 40 | %
Versions
Worksheet version: February 2024
This verfication data applies to the following versions of the test method
Q113B
January 2024
May 2024

## Q114B (1)
Insitu California Bearing Ratio - dynamic cone penetrometer
Test Method : Q114B
Verification data
Test data |  | Calculations |  |  |  |  | Results
|  | Blows |  | Penetration
Blows | Penetration (mm) | Top of layer (Na) | Bottom of layer (Nb) | Top of layer (Pa) | Bottom of layer (Pb) | Penetration index (mm)/blow | Thickness (mm) | Insitu CBR | Reporting interval | Insitu CBR
0 | 50 | 0 | 6 | 50 | 204 | 25.66667 | 154 | 7.374657 | 1 | 7
1 | 77 | 6 | 23 | 204 | 364 | 9.411765 | 160 | 23.61304 | 5 | 25
2 | 102 | 23 | 48 | 364 | 441 | 3.08 | 77 | 86.27631 | 10 | >60
3 | 128 | 48 | 79 | 441 | 478 | 1.193548 | 37 | 259.1051 | 10 | >60
4 | 153 | 79 | 100 | 478 | 660 | 8.666667 | 182 | 25.98376 | 5 | 25
5 | 179 | 100 | 127 | 660 | 677 | 0.6296296 | 17 | 544.0911 | 10 | >60
6 | 204 | 127 | 133 | 677 | 735 | 9.666667 | 58 | 22.8923 | 5 | 25
7 | 211 | 133
8 | 222
9 | 230
10 | 240
11 | 250
12 | 259
13 | 269
14 | 278
15 | 288
16 | 297
17 | 307
18 | 316
19 | 326
20 | 335
21 | 345
22 | 354
23 | 364
24 | 366
25 | 368
26 | 371
27 | 373
28 | 377
29 | 381
30 | 383
31 | 387
32 | 390
33 | 393
34 | 395
35 | 399
36 | 403
37 | 406
38 | 409
39 | 412
40 | 415
41 | 419
42 | 422
43 | 425
44 | 428
45 | 431
46 | 435
47 | 438
48 | 441
49 | 444
50 | 446
51 | 447
52 | 448
53 | 449
54 | 450
55 | 451
56 | 452
57 | 453
58 | 454
59 | 455
60 | 456
61 | 457
62 | 458
63 | 459
64 | 460
65 | 461
66 | 462
67 | 463
68 | 464
69 | 465
70 | 466
71 | 467
72 | 468
73 | 469
74 | 470
75 | 471
76 | 473
77 | 475
78 | 475
79 | 478
80 | 488
81 | 499
82 | 505
83 | 514
84 | 522
85 | 531
86 | 539
87 | 548
88 | 556
89 | 565
90 | 573
91 | 582
92 | 590
93 | 599
94 | 607
95 | 616
96 | 624
97 | 633
98 | 641
99 | 650
100 | 660
101 | 660
102 | 661
103 | 661
104 | 661
105 | 662
106 | 663
107 | 663
108 | 664
109 | 665
110 | 666
111 | 666
112 | 667
113 | 668
114 | 668
115 | 669
116 | 669
117 | 670
118 | 671
119 | 671
120 | 672
121 | 673
122 | 673
123 | 674
124 | 674
125 | 675
126 | 675
127 | 677
128 | 689
129 | 697
130 | 704
131 | 714
132 | 725
133 | 735
Versions
Worksheet version: December 2023
This verfication data applies to the following versions of the test method
Q114B
November 2018

## Q114B (2)
Insitu California Bearing Ratio - dynamic cone penetrometer
Test Method : Q114B
Verification data
Test data |  | Calculations |  |  |  |  | Results
|  | Blows |  | Penetration
Blows | Penetration (mm) | Top of layer (Na) | Bottom of layer (Nb) | Top of layer (Pa) | Bottom of layer (Pb) | Penetration index (mm)/blow | Thickness (mm) | Equivalent CBR value (%) | Reporting interval | Insitu CBR
0 | 50 | 0 | 6 | 50 | 204 | 25.66667 | 154 | 7.560844 | 1 | 8
1 | 77 | 6 | 23 | 204 | 364 | 9.411765 | 160 | 23.46788 | 5 | 25
2 | 102 | 23 | 48 | 364 | 441 | 3.08 | 77 | 82.82752 | 10 | >60
3 | 128 | 48 | 79 | 441 | 478 | 1.193548 | 37 | 241.5439 | 10 | >60
4 | 153 | 79 | 100 | 478 | 660 | 8.666667 | 182 | 25.75807 | 5 | 25
5 | 179 | 100 | 127 | 660 | 677 | 0.6296296 | 17 | 497.2574 | 10 | >60
6 | 204 | 127 | 133 | 677 | 735 | 9.666667 | 58 | 22.77042 | 5 | 25
7 | 211 | 133
8 | 222
9 | 230
10 | 240
11 | 250
12 | 259
13 | 269
14 | 278
15 | 288
16 | 297
17 | 307
18 | 316
19 | 326
20 | 335
21 | 345
22 | 354
23 | 364
24 | 366
25 | 368
26 | 371
27 | 373
28 | 377
29 | 381
30 | 383
31 | 387
32 | 390
33 | 393
34 | 395
35 | 399
36 | 403
37 | 406
38 | 409
39 | 412
40 | 415
41 | 419
42 | 422
43 | 425
44 | 428
45 | 431
46 | 435
47 | 438
48 | 441
49 | 444
50 | 446
51 | 447
52 | 448
53 | 449
54 | 450
55 | 451
56 | 452
57 | 453
58 | 454
59 | 455
60 | 456
61 | 457
62 | 458
63 | 459
64 | 460
65 | 461
66 | 462
67 | 463
68 | 464
69 | 465
70 | 466
71 | 467
72 | 468
73 | 469
74 | 470
75 | 471
76 | 473
77 | 475
78 | 475
79 | 478
80 | 488
81 | 499
82 | 505
83 | 514
84 | 522
85 | 531
86 | 539
87 | 548
88 | 556
89 | 565
90 | 573
91 | 582
92 | 590
93 | 599
94 | 607
95 | 616
96 | 624
97 | 633
98 | 641
99 | 650
100 | 660
101 | 660
102 | 661
103 | 661
104 | 661
105 | 662
106 | 663
107 | 663
108 | 664
109 | 665
110 | 666
111 | 666
112 | 667
113 | 668
114 | 668
115 | 669
116 | 669
117 | 670
118 | 671
119 | 671
120 | 672
121 | 673
122 | 673
123 | 674
124 | 674
125 | 675
126 | 675
127 | 677
128 | 689
129 | 697
130 | 704
131 | 714
132 | 725
133 | 735
Versions
Worksheet version: February 2024
This verfication data applies to the following versions of the test method
Q114B
January 2024

## Q115 (1)
Unconfined compressive strength of stabilised materials
Test Method : Q115
Verification data
Test data
Description | Symbol | Value |  | Unit
Diameter of specimen | D1 | 104.9 | 104.9 | mm
Diameter of specimen | D2 | 105.1 | 105.1 | mm
Height of specimen | h |  | 105 | mm | For cores only
Maximum applied force | m2 | 15.567 | 15.567 | kN
Calculations
Mean diameter of specimen | D | 105 | 105 | mm
Height/diameter ratio | x | 0 | 1
Correction factor for height/diameter ratio | fc | -0.42 | 0.8703
Results
Unconfined compressive strength (unrounded) | UCS | 1.797441 | 1.797441 | MPa
Reporting interval |  | 0.1 | 0.1
Unconfined compressive strength (rounded) | UCS | 1.8 | 1.8 | MPa
Corrected unconfined compressive strength (unrounded) | UCSc | 0 | 1.7388 | MPa
Reporting interval |  | 0.1 | 0.1
Corrected unconfined compressive strength (rounded) | UCSc | 0 | 1.7 | MPa
Versions
Worksheet version: December 2023
This verfication data applies to the following versions of the test method
Q115
August 2022

## Q115 (2)
Unconfined compressive strength of stabilised materials
Test Method : Q115
Verification data
Test data
Description | Symbol | Value |  | Unit
Diameter of specimen | D1 | 104.9 | 104.9 | mm
Diameter of specimen | D2 | 105.1 | 105.1 | mm
Height of specimen | h |  | 120 | mm | For cores only
Maximum applied force | m2 | 15.567 | 15.567 | kN
Calculations
Mean diameter of specimen | D | 105 | 105 | mm
Height/diameter ratio | x | 0 | 1.142857
Correction factor for height/diameter ratio | fc | 0 | 0.9098579
Results
Unconfined compressive strength (unrounded) | UCS | 1.797441 | 1.797441 | MPa
Reporting interval |  | 0.05 | 0.05
Unconfined compressive strength (rounded) | UCS | 1.8 | 1.8 | MPa
Corrected unconfined compressive strength (unrounded) | UCSc | 0 | 1.817834 | MPa
Reporting interval |  | 0.05 | 0.05
Corrected unconfined compressive strength (rounded) | UCSc | 0 | 1.8 | MPa
Versions
Worksheet version: February 2024
This verfication data applies to the following versions of the test method
Q115
January 2024

## Q118
Bitumen content of stabilised material
Test Method : Q118
Verification data
Test data
Description | Symbol | Value |  | Unit
Mass of flask with stopper | m1 | 1315.9 |  | g
Mass of flask , stopper and test portion | m2 | 2496.1 |  | g
Mass of flask , stopper, test portion and solvent | m3 | 3774.2 |  | g
Mass of container and lid | m4 | 151.939 | 156.29 | g
Mass of container, lid and supernatent | m5 | 170.216 | 174.729 | g
Mass of container, lid and residue | m6 | 152.926 | 157.288 | g
Calculations
Bitumen content | Ba | 6.182034 | 6.196813 | %
Results
Bitumen content (unrounded) | B | 6.189423 |  | %
Reporting interval |  | 0.1
Bitumen content (rounded) | B | 6.2 |  | %
Versions
Worksheet version: December 2023
This verfication data applies to the following versions of the test method
Q118
November 2018
January 2024
August 2024

## Q125D (1)
Capillary rise of stabilised material
Test Method : Q125D
Verification data
Test data
Description | Symbol | Values | [9 empty] | Unit
|  | 1 | 2 | 3 | 4 | 5 | 6 | 7 | 8 | 9 | 10
Initial height of test specimen | H | 117 | [9 empty] | mm
Time | t | 0 | 0.25 | 0.5 | 1 | 1.5 | 2 | 4 | 8 | 24 | 72 | hours
Capillary rise | h | 0 | 10 | 25 | 45 | 65 | 85 | 100 | 117 | 117 | 117 | mm
Rise time |  | 8 | [9 empty] | hours
Calculations
Initial height of specimen | H | 117 | [9 empty] | mm
Results
Rise time (unrounded) |  | 8 | [9 empty] | hours
Reporting interval |  | 0.5
Rise time (rounded) |  | 8 | [9 empty] | hours
Capillary rise (unrounded) | CR | 100 | [9 empty] | mm
Reporting interval |  | 1
Capillary rise (rounded) | CR | 100 | [9 empty] | mm
Versions
Worksheet version: October 2024
This verfication data applies to the following versions of the test method
Q125D
July 2019
January 2024

## Q125D (2)
Capillary rise of stabilised material
Test Method : Q125D
Verification data
Test data
Description | Symbol | Values | [9 empty] | Unit
|  | 1 | 2 | 3 | 4 | 5 | 6 | 7 | 8 | 9 | 10
Initial height of test specimen | H | 117 | [9 empty] | mm
Time | t | 0 | 0.25 | 0.5 | 1 | 1.5 | 2 | 4 | 8 | 24 | 72 | hours
Capillary rise | h | 0 | 10 | 25 | 35 | 45 | 55 | 60 | 62 | 63 | 65 | mm
Rise time |  | 72 | [9 empty] | hours
Calculations
Initial height of specimen | H | 117 | [9 empty] | mm
Results
Rise time (unrounded) |  | 72 | [9 empty] | hours
Reporting interval |  | 0.5
Rise time (rounded) |  | 72 | [9 empty] | hours
Capillary rise (unrounded) | CR | 51.40187 | [9 empty] | mm
Reporting interval |  | 1
Capillary rise (rounded) | CR | 51 | [9 empty] | mm
Versions
Worksheet version: October 2024
This verfication data applies to the following versions of the test method
Q125D
July 2019
January 2024

## Q134 (cal)
Stabilising agent content - heat of neutralisation
Test Method : Q134
Verification data
Test data
Description | Mass of test portion (g) | Stabilising agent content (%) | Buffer temperature (ºC) | Mix temperature (ºC) | Mix + buffer temperature (ºC) | Volume of buffer (L)
Symbols |  | y | Tc2 | Tc1 | Tc3 | Vc
1 | 8000 | 0.5 | 22.23 | 22.23 | 25.63 | 0.6
2 | 8000 | 0.5 | 22.43 | 22.53 | 25.83 | 0.6
3 | 8000 | 1 | 22.33 | 22.33 | 29.23 | 0.6
4 | 8000 | 1 | 22.63 | 22.63 | 28.73 | 0.6
5 | 8000 | 1.5 | 22.03 | 22.23 | 31.13 | 0.6
6 | 8000 | 1.5 | 22.13 | 22.73 | 31.93 | 0.6
7 | 8000 | 2 | 22.63 | 22.93 | 34.63 | 0.6
8 | 8000 | 2 | 22.13 | 22.63 | 34.23 | 0.6
9 | 8000 | 2.5 | 22.13 | 22.43 | 36.53 | 0.6
10 | 8000 | 2.5 | 22.33 | 23.23 | 37.43 | 0.6
Calculations
Description | Mass of test portion (g) | Stabilising agent content (%) | Buffer temperature (ºC) | Mix temperature (ºC) | Mix + buffer temperature (ºC) | Volume of buffer (L) | ΔTc (ºC)
Symbols |  | y | Tc2 | Tc1 | Tc3 | Vc | x | x2 | xy
1 | 8000 | 0.5 | 22.23 | 22.23 | 25.63 | 0.6 | 3.4 | 11.56 | 1.7
2 | 8000 | 0.5 | 22.43 | 22.53 | 25.83 | 0.6 | 3.323077 | 11.04284 | 1.661538
3 | 8000 | 1 | 22.33 | 22.33 | 29.23 | 0.6 | 6.9 | 47.61 | 6.9
4 | 8000 | 1 | 22.63 | 22.63 | 28.73 | 0.6 | 6.1 | 37.21 | 6.1
5 | 8000 | 1.5 | 22.03 | 22.23 | 31.13 | 0.6 | 8.946154 | 80.03367 | 13.41923
6 | 8000 | 1.5 | 22.13 | 22.73 | 31.93 | 0.6 | 9.338462 | 87.20686 | 14.00769
7 | 8000 | 2 | 22.63 | 22.93 | 34.63 | 0.6 | 11.76923 | 138.5148 | 23.53846
8 | 8000 | 2 | 22.13 | 22.63 | 34.23 | 0.6 | 11.71538 | 137.2502 | 23.43077
9 | 8000 | 2.5 | 22.13 | 22.43 | 36.53 | 0.6 | 14.16923 | 200.7671 | 35.42308
10 | 8000 | 2.5 | 22.33 | 23.23 | 37.43 | 0.6 | 14.40769 | 207.5816 | 36.01923
|  | Σy | n |  |  |  | Σx | Σx2 | Σxy
|  | 15 | 10 |  |  |  | 90.06923 | 958.7771 | 162.2
Results
Description | Symbol | Value
Slope (b) (unrounded) | b | 0.1836648
Reporting interval |  | 0.0001
Slope (b) (rounded) | b | 0.1837
Intercept (a) (unrounded) | a | -0.1542547
Reporting interval |  | -0.001
Intercept (a) (rounded) | a | -0.154
Calibration constant (c) (unrounded) | c | 0.1412806
Reporting interval |  | 0.0001
Calibration constant (c) (rounded) | c | 0.1413
Calibration constant (d) (unrounded) | d | 0.04238418
Reporting interval |  | 0.0001
Calibration constant (d) (rounded) | d | 0.0424
Versions
Worksheet version: December 2023
This verfication data applies to the following versions of the test method
Q134
November 2018
January 2024

## Q134 (test)
Stabilising agent content - heat of neutralisation
Test Method : Q134
Verification data
Test data
Description | Symbol | Value | Unit
Calibration
Slope (b) (rounded) | b | 0.1837
Intercept (a) (rounded) | a | -0.154
Calibration constant (c) (rounded) | c | 0.1413
Calibration constant (d) (rounded) | d | 0.0424
Test
Temperature of test portion | T1 | 22.6 | (ºC)
Temperature of the buffer solution | T2 | 22.6 | (ºC)
Temperature of test portion and buffer solution | T3 | 28.7 | (ºC)
Results
Description | Symbol | Value | Unit
Stabilising agent content (unrounded) | A | 0.96657 | %
Reporting interval |  | 0.1
Stabilising agent content (rounded) | A | 1 | %
Versions
Worksheet version: December 2023
This verfication data applies to the following versions of the test method
Q134
November 2018
January 2024

## Q135A
Preparation - addition of stabilising agents
Test Method : Q135A
Verification data
Test data
Description | Symbol | Value |  |  | Unit
|  | 1 | 2 | 3
Moisture density relationship
Maximum dry density | ρdm | 2.092 | 2.092 | 2.092 | t/m3
Target moisture content | wt | 13.6 | 13.6 | 13.6
Curing
Mass of wet material in test portion | m1 | 9000 | 9000 | 9000 | g
Hygroscopic moisture content | w1 | 3.2 | 3.2 | 3.2 | %
Mass or volume of stabilising agent
Stabilising agent content (1) | p1 | 2 |  | 2 | %
Application rate (1) | r |  | 2 |  | L/m3
Stabilising agent content (2) | p1 | 2 |  | 2 | %
Application rate (2) | r |  | 2 |  | L/m3
Stabilising agent content (3) | p1 | 2 |  | 2 | %
Application rate (3) | r |  | 2 |  | L/m3
Mass or volume of each admixture
Admixture content | p2 | 2 |  | 2 | %
Application rate (mL/100 kg of stabilising agent) | p3 | 100 |  |  | mL/100 kg
Calculations
Curing
Mass of dry material in test portion | m2 | 8720.93 | 8720.93 | 8720.93 | g
Mass or volume of stabilising agent
Mass of stabilising agent (1) | ms | 174.4186 | 0 | 174.4186 | g
Volume of stabilising agent (1) | vs | 0 | 8.337409 | 0 | mL
Mass of stabilising agent (2) | ms | 174.4186 | 0 | 174.4186 | g
Volume of stabilising agent (2) | vs | 0 | 8.337409 | 0 | mL
Mass of stabilising agent (3) | ms | 174.4186 | 0 | 174.4186 | g
Volume of stabilising agent (3) | vs | 0 | 8.337409 | 0 | mL
Total dry stabilising agent (1+2+3) | Σp | 6 | 0 | 6 | %
Total dry stabilising agent (1+2+3) | Σmsd | 523.2558 | 0 | 523.2558 | g
Total dry stabilising agent (1+2+3) | Σr | 0 | 6 | 0 | L/m3
Total dry stabilising agent (1+2+3) | Σvs | 0 | 25.01223 | 0 | mL
Mass or volume of each admixture
Mass of admixture | ms | 3.488372 | 0 | 3.488372 | g
Volume of admixture | va | 0.1744186 | 0 | 0 | mL
Mass of mixing water
Mass of mixing water to be added | m3 | 978.1395 | 906.9767 | 978.1395 | g
Versions
Worksheet version: December 2023
Note: Calculations for emulsions or slurry stabilising agents (Q135A clauses 5.4.2 and 5.5) will be added when Q135A is amended
This verfication data applies to the following versions of the test method
Q135A
September 2020
January 2024
August 2024

## Q136A
Working time of stabilised materials
Test Method : Q136A
Verification data
Test data
Description | Symbol | Value |  |  |  |  | Unit
|  | 1 | 2 | 3 | 4 | 5
Working time
Time | T | 1 | 2 | 3 | 4 | 5 | hours
Achieved dry density (1) | ADD1 | 2.17 | 2.15 | 2.13 | 2.12 | 2.1 | t/m3
Achieved dry density (2) | ADD2 | 2.17 | 2.15 | 2.13 | 2.12 | 2.1 | t/m3
Achieved dry density (3) | ADD3 | 2.17 | 2.15 | 2.13 | 2.12 | 2.1 | t/m3
Unconfined compressive strength (1) | UCS1 | 1.6 | 1.4 | 1.3 | 1.1 | 1.2 | MPa
Unconfined compressive strength (2) | UCS2 | 1.6 | 1.4 | 1.3 | 1.1 | 1.2 | MPa
Unconfined compressive strength (3) | UCS3 | 1.6 | 1.4 | 1.3 | 1.1 | 1.2 | MPa
Calculations
Average ADD |  | 2.17 | 2.15 | 2.13 | 2.12 | 2.1 | t/m3
Average UCS |  | 1.6 | 1.4 | 1.3 | 1.1 | 1.2 | MPa
Working time ADD (97%) |  | 2.1049 |  |  |  |  | t/m3
Working time UCS (80%) |  | 1.28 |  |  |  |  | MPa
| Hours | ADD | [6 empty] | Hours | UCS
Symbols | x | y | Ln x | Lnx2 | y2 | Ln xy | n | Symbols | x | y | Ln x | Lnx2 | y2 | Ln xy | n
1 | 1 | 2.17 | 0 | 0 | 4.7089 | 0 | 5 | 1 | 1 | 1.6 | 0 | 0 | 2.56 | 0 | 5
2 | 2 | 2.15 | 0.6931472 | 0.480453 | 4.6225 | 1.490266 | 5 | 2 | 2 | 1.4 | 0.6931472 | 0.480453 | 1.96 | 0.9704061 | 5
3 | 3 | 2.13 | 1.098612 | 1.206949 | 4.5369 | 2.340044 | 5 | 3 | 3 | 1.3 | 1.098612 | 1.206949 | 1.69 | 1.428196 | 5
4 | 4 | 2.12 | 1.386294 | 1.921812 | 4.4944 | 2.938944 | 5 | 4 | 4 | 1.1 | 1.386294 | 1.921812 | 1.21 | 1.524924 | 5
5 | 5 | 2.1 | 1.609438 | 2.59029 | 4.41 | 3.37982 | 5 | 5 | 5 | 1.2 | 1.609438 | 2.59029 | 1.44 | 1.931325 | 5
| Σx | Σy | ΣLnx | ΣLnx2 | Σy2 | ΣLnxy |  |  | Σx | Σy | ΣLnx | ΣLnx2 | Σy2 | ΣLnxy
| 15 | 10.67 | 4.787492 | 6.199504 | 22.7727 | 10.14907 |  |  | 15 | 6.6 | 4.787492 | 6.199504 | 8.86 | 5.854851
Relationship | y = (b*Ln(x))+a | [6 empty] | Relationship | y = (b*Ln(x))+a
Slope (b) | -0.04174161 | [6 empty] | Slope (b) | -0.2876143
Intercept (a) | 2.173968 | [6 empty] | Intercept (a) | 1.59539
y | 2.1049 | [7 empty] | 1.28
Ln(x) = (y-a)/b | 1.654645 | [7 empty] | 1.096573
x | 5.23122 | [7 empty] | 2.99389
Results
Description |  | Value | Unit
Working time ADD (unrounded) |  | 5.23122 | Hours
Reporting interval |  | 0.5
Working time ADD (rounded) |  | 5 | Hours
Working time UCS (unrounded) |  | 2.99389 | Hours
Reporting interval |  | 0.5
Working time UCS (rounded) |  | 3 | Hours
Versions
Worksheet version: December 2023
This verfication data applies to the following versions of the test method
Q136A
August 2022
January 2024

## Q139
Resilient modulus of stabilised material - indirect tensile method
Test method: Q139
Verification data
Test data
Description | Symbol | Value |  |  |  |  | Unit
|  | 1 | 2 | 3 | 4 | 5
Diameter of sample
1 | d1 | 101.7 |  |  |  |  | mm
2 | d2 | 101.6 |  |  |  |  | mm
3 | d3 | 101.5 |  |  |  |  | mm
4 | d4 | 101.6 |  |  |  |  | mm
Height of sample
1 | h1 | 61.9 |  |  |  |  | mm
2 | h2 | 61.8 |  |  |  |  | mm
3 | h3 | 61.8 |  |  |  |  | mm
4 | h4 | 61.6 |  |  |  |  | mm
Resilient modulus
Recovered horizontal deformation | H1 | 0.00411 | 0.00411 | 0.00411 | 0.00411 | 0.00411 | mm
Recovered horizontal deformation | H2 | 0.00451 | 0.00451 | 0.00451 | 0.00451 | 0.00451 | mm
Peak load | P | 2100 | 2100 | 2100 | 2100 | 2100 | N
Poisson ratio | υ | 0.4 | 0.4 | 0.4 | 0.4 | 0.4
Calculations
Mean diameter of sample | D | 101.6 |  |  |  |  | mm
Mean height of sample | hc | 61.775 |  |  |  |  | mm
Mean recovered horizontal deformation | H | 0.00431 | 0.00431 | 0.00431 | 0.00431 | 0.00431 | mm
Recovered horizontal strain | ϵ | 4.242126e-05 | 4.242126e-05 | 4.242126e-05 | 4.242126e-05 | 4.242126e-05
Results
Resilient modulus (unrounded) | M | 2163.57 |  |  |  |  | MPa
Reporting interval |  | 1
Resilient modulus (rounded) | M | 2164 |  |  |  |  | MPa
Versions
Worksheet version: December 2023
This verfication data applies to the following versions of the test method
Q136A
August 2022
January 2024

## Q140A (NG) (1)
Relative compaction of soils and crushed rock
Calculation of characteristic value of a lot
Test Method : Q140A, Q020
Verification data
Test data
Description | Symbol | Value |  |  |  | Unit
|  | 1 | 2 | 3 | 4
Nuclear gauge
Wet density (0º) | ρ | 2.129 | 2.125 | 2.171 | 2.118 | t/m3
Wet density (90º) | ρ | 2.127 | 2.134 | 2.149 | 2.134 | t/m3
Moisture content (0º) | w | 11 | 10.7 | 11.3 | 10.4 | %
Moisture content (90º) | w | 10.9 | 10.9 | 11.2 | 10.7 | %
Moisture content (0º) | WG | 0.211 | 0.206 | 0.22 | 0.199 | t/m3
Moisture content (90º) | WG | 0.209 | 0.209 | 0.216 | 0.206 | t/m3
Dry density (0º) | ρd | 1.918 | 1.919 | 1.951 | 1.919 | t/m3
Dry density (90º) | ρd | 1.918 | 1.925 | 1.933 | 1.928 | t/m3
Wet density bias | Bρ | 0.04 | 0.04 | 0.04 | 0.04 | t/m3
Moisture bias | Bw | -0.03 | -0.03 | -0.03 | -0.03 | t/m3
Moisture density relationship
Maximum dry density | ρdm | 1.997 | 1.997 | 1.997 | 1.997 | t/m3
Optimum moisture content | wo | 8.4 | 8.4 | 8.4 | 8.4 | %
Density of oversize (unrounded) | ρod | 2.64 | 2.64 |  |  | t/m3
Percentage of oversize (unrounded) | Pod | 5 | 5 |  |  | %
Calculations
Insitu wet density | ρ | 2.128 | 2.1295 | 2.16 | 2.126 | t/m3 | unbiased
Average nuclear gauge dry density | ρGD | 1.918 | 1.922 | 1.942 | 1.9235 | t/m3 | unbiased
Average standard blocks moisture content | WG | 0.21 | 0.2075 | 0.218 | 0.2025 | t/m3 | unbiased
Results
Results - Q140A
Compacted dry density (unrounded) | ρd | 1.988 | 1.992 | 2.012 | 1.9935 | t/m3
Reporting interval |  | 0.01 | 0.01 | 0.01 | 0.01
Compacted dry density (rounded) | ρd | 1.99 | 1.99 | 2.01 | 1.99 | t/m3
Insitu moisture content (unrounded) | w | 9.054326 | 8.910643 | 9.343936 | 8.653123 | %
Reporting interval |  | 0.1 | 0.1 | 0.1 | 0.1
Insitu moisture content (rounded) | w | 9.1 | 8.9 | 9.3 | 8.7 | %
Adjusted MDD (unrounded) | ρr | 2.021619 | 2.021619 | 1.997 | 1.997 | t/m3
Reporting interval |  | 0.01 | 0.01 | 0.01 | 0.01
Adjusted MDD (rounded) | ρr | 2.02 | 2.02 | 2 | 2 | t/m3
Adjusted OMC (unrounded) | wr | 7.98 | 7.98 | 8.4 | 8.4 | %
Reporting interval |  | 0.5 | 0.5 | 0.5 | 0.5
Adjusted OMC (rounded) | wr | 8 | 8 | 8.5 | 8.5 | %
Relative compaction (unrounded) | RD | 98.33701 | 98.53487 | 100.7511 | 99.82474 | %
Reporting interval |  | 0.5 | 0.5 | 0.5 | 0.5
Relative compaction (rounded) | RD | 98.5 | 98.5 | 101 | 100 | %
Relative moisture content (unrounded) | RM | 113.4627 | 111.6622 | 111.2373 | 103.0134 | %
Reporting interval |  | 1 | 1 | 1 | 1
Relative moisture content (rounded) | RM | 113 | 112 | 111 | 103 | %
Results - Q020
Constant | k | 0.828
Standard deviation | s | 1.137035 |  |  |  | %
Mean |  | 99.36194 |  |  |  | %
Characteristic value (minimum) (unrounded) | CV | 98.42047 |  |  |  | %
Reporting interval |  | 0.5
Characteristic value (minimum) (rounded) | CV | 98.5 |  |  |  | %
Versions
Worksheet version: December 2023
This verfication data applies to the following versions of the test method
Q140A
June 2021
Q020
April 2023

## Q140A (NG) (2)
Relative compaction of soils and crushed rock
Calculation of characteristic value of a lot
Test Method : Q140A, Q020
Verification data
Test data
Description | Symbol | Value |  |  |  | Unit
|  | 1 | 2 | 3 | 4
Nuclear gauge
Wet density (0º) | ρ | 2.129 | 2.125 | 2.171 | 2.118 | t/m3
Wet density (90º) | ρ | 2.127 | 2.134 | 2.149 | 2.134 | t/m3
Moisture content (0º) | w | 11 | 10.7 | 11.3 | 10.4 | %
Moisture content (90º) | w | 10.9 | 10.9 | 11.2 | 10.7 | %
Moisture content (0º) | WG | 0.211 | 0.206 | 0.22 | 0.199 | t/m3
Moisture content (90º) | WG | 0.209 | 0.209 | 0.216 | 0.206 | t/m3
Dry density (0º) | ρd | 1.918 | 1.919 | 1.951 | 1.919 | t/m3
Dry density (90º) | ρd | 1.918 | 1.925 | 1.933 | 1.928 | t/m3
Wet density bias | Bρ | 0.04 | 0.04 | 0.04 | 0.04 | t/m3
Moisture bias | Bw | -0.03 | -0.03 | -0.03 | -0.03 | t/m3
Moisture density relationship
Maximum dry density | ρdm | 1.997 | 1.997 | 1.997 | 1.997 | t/m3
Optimum moisture content | wo | 8.4 | 8.4 | 8.4 | 8.4 | %
Percentage of oversize (unrounded) | Pod | 1.811956 | 1.811956 |  |  | t/m3
Volume of oversize | Vo | 88 | 88
Oven dry mass of oversize | mod | 232 | 232 |  |  | %
Calculations
Insitu wet density | ρ | 2.128 | 2.1295 | 2.16 | 2.126 | t/m3 | unbiased
Average nuclear gauge dry density | ρGD | 1.918 | 1.922 | 1.942 | 1.9235 | t/m3 | unbiased
Average standard blocks moisture content | WG | 0.21 | 0.2075 | 0.218 | 0.2025 | t/m3 | unbiased
Results
Results - Q140A
Compacted dry density (unrounded) | ρd | 1.988 | 1.992 | 2.012 | 1.9935 | t/m3
Reporting interval |  | 0.01 | 0.01 | 0.01 | 0.01
Compacted dry density (rounded) | ρd | 1.99 | 1.99 | 2.01 | 1.99 | t/m3
Insitu moisture content (unrounded) | w | 9.054326 | 8.910643 | 9.343936 | 8.653123 | %
Reporting interval |  | 0.1 | 0.1 | 0.1 | 0.1
Insitu moisture content (rounded) | w | 9.1 | 8.9 | 9.3 | 8.7 | %
Adjusted MDD (unrounded) | ρr | 2.005814 | 2.005814 | 1.997 | 1.997 | t/m3
Reporting interval |  | 0.01 | 0.01 | 0.01 | 0.01
Adjusted MDD (rounded) | ρr | 2.01 | 2.01 | 2 | 2 | t/m3
Adjusted OMC (unrounded) | wr | 8.247796 | 8.247796 | 8.4 | 8.4 | %
Reporting interval |  | 0.5 | 0.5 | 0.5 | 0.5
Adjusted OMC (rounded) | wr | 8 | 8 | 8.5 | 8.5 | %
Relative compaction (unrounded) | RD | 99.11187 | 99.31129 | 100.7511 | 99.82474 | %
Reporting interval |  | 0.5 | 0.5 | 0.5 | 0.5
Relative compaction (rounded) | RD | 99 | 99.5 | 101 | 100 | %
Relative moisture content (unrounded) | RM | 109.7787 | 108.0367 | 111.2373 | 103.0134 | %
Reporting interval |  | 2 | 2 | 2 | 2
Relative moisture content (rounded) | RM | 110 | 108 | 112 | 104 | %
Results - Q020
Constant | k | 0.828
Standard deviation | s | 0.7320081 |  |  |  | %
Mean |  | 99.74976 |  |  |  | %
Characteristic value (minimum) (unrounded) | CV | 99.14366 |  |  |  | %
Reporting interval |  | 0.5
Characteristic value (minimum) (rounded) | CV | 99 |  |  |  | %
Versions
Worksheet version: February 2024
This verfication data applies to the following versions of the test method
Q140A
January 2024
Q020
January 2024

## Q140A (SR) (1)
Relative compaction of soils and crushed rock
Test Method : Q140A
Verification data
Test data
Description | Symbol | Value |  |  |  | Unit
|  | 1 | 2 | 3 | 4
Surface correction
Mass of sand and container | m7 | 3500 | 3500 | 3500 | 3500 | g
Mass of residual sand and container | m8 | 1253 | 1253 | 1253 | 1253 | g
Hole excavation
Mass of sand and container | m9 | 7000 | 7000 | 7000 | 7000 | g
Mass of residual sand and container | m10 | 2467 | 2467 | 2467 | 2467 | g
Pouring density of sand | ρs | 1.433 | 1.433 | 1.433 | 1.433 | t/m3
Mass of excavated soil | m11 | 3721 | 3721 | 3721 | 3721 | g
Foreign material
Mass of foreign material | m12 | 0 | 123 | 0 | 123 | g
Volume of foreign material | Vs | 0 | 30 | 0 | 30 | cm3
Moisture content
Mass of container | ma | 1245.3 | 1245.3 | 1245.3 | 1245.3 | g
Mass of container and wet soil | mb | 2548.1 | 2548.1 | 2548.1 | 2548.1 | g
Mass of container and dry soil | mc | 2415.2 | 2415.2 | 2415.2 | 2415.2 | g
Oversize
Mass of oversize (wet) | mow | 700 | 700 | 0 | 0 | g
Mass of undersize (wet) | muw | 14000 | 14000 | 14700 | 14700 | g
Moisture content (excluding oversize)
Mass of container | ma | 1245.3 | 1245.3 | 1245.3 | 1245.3 | g
Mass of container and wet soil | mb | 2548.1 | 2548.1 | 2548.1 | 2548.1 | g
Mass of container and dry soil | mc | 2415.2 | 2415.2 | 2415.2 | 2415.2 | g
Moisture density relationship
Maximum dry density | ρdm | 2.092 | 2.092 | 2.092 | 2.092 | t/m3
Optimum moisture content | wo | 13.6 | 13.6 | 13.6 | 13.6 | %
Calculations
Hole excavation
Mass of sand required to fill excavated hole |  | 2286 | 2286 | 2286 | 2286 | g
Oversize
Wet mass of material | mw | 14700 | 14700 | 14700 | 14700 | g
Percentage by wet mass of oversize | Pow | 4.761905 | 4.761905 | 0 | 0 | %
Moisture content (unrounded) | w | 11.35995 | 11.35995 | 11.35995 | 11.35995 | %
Insitu wet density (unrounded) | ρw | 2.332543 | 2.298667 | 2.332543 | 2.298667 | t/m3
Compacted dry density (unrounded) | ρd | 2.094598 | 2.064178 | 2.094598 | 2.064178 | t/m3
Results
Density of oversize (unrounded) | ρod | 2.636364 | 2.636364 | 0 | 0 | t/m3
Reporting interval |  | 0.01 | 0.01 | 0.01 | 0.01
Density of oversize (rounded) | ρod | 2.64 | 2.64 | 0 | 0 | t/m3
Percentage of oversize (unrounded) | Pod | 1.811956 | 1.811956 | 0 | 0 | %
Reporting interval |  | 1 | 1 | 1 | 1
Percentage of oversize (rounded) | Pod | 2 | 2 | 0 | 0 | %
Adjusted MDD (unrounded) | ρr | 2.099856 | 2.099856 | 2.092 | 2.092 | t/m3
Reporting interval |  | 0.01 | 0.01 | 0.01 | 0.01
Adjusted MDD (rounded) | ρr | 2.1 | 2.1 | 2.09 | 2.09 | t/m3
Adjusted OMC (unrounded) | wr | 13.35357 | 13.35357 | 13.6 | 13.6 | %
Reporting interval |  | 0.5 | 0.5 | 0.5 | 0.5
Adjusted OMC (rounded) | wr | 13.5 | 13.5 | 13.5 | 13.5 | %
Relative compaction (unrounded) | RD | 99.74957 | 98.30091 | 100.1242 | 98.67007 | %
Reporting interval |  | 0.5 | 0.5 | 0.5 | 0.5
Relative compaction (rounded) | RD | 99.5 | 98.5 | 100 | 98.5 | %
Relative moisture content (unrounded) | RM | 85.07045 | 85.07045 | 83.52901 | 83.52901 | %
Reporting interval |  | 1 | 1 | 1 | 1
Relative moisture content (rounded) | RM | 85 | 85 | 84 | 84 | %
Versions
Worksheet version: December 2023
This verfication data applies to the following versions of the test method
Q140A
June 2021
Q020
April 2023

## Q140A (SR) (2)
Relative compaction of soils and crushed rock
Test Method : Q140A
Verification data
Test data
Description | Symbol | Value |  |  |  | Unit
|  | 1 | 2 | 3 | 4
Surface correction
Mass of sand and container | m7 | 3500 | 3500 | 3500 | 3500 | g
Mass of residual sand and container | m8 | 1253 | 1253 | 1253 | 1253 | g
Hole excavation
Mass of sand and container | m9 | 7000 | 7000 | 7000 | 7000 | g
Mass of residual sand and container | m10 | 2467 | 2467 | 2467 | 2467 | g
Pouring density of sand | ρs | 1.433 | 1.433 | 1.433 | 1.433 | t/m3
Mass of excavated soil | m11 | 3721 | 3721 | 3721 | 3721 | g
Foreign material
Mass of foreign material | m12 | 0 | 123 | 0 | 123 | g
Volume of foreign material | Vs | 0 | 30 | 0 | 30 | cm3
Moisture content
Mass of container | ma | 1245.3 | 1245.3 | 1245.3 | 1245.3 | g
Mass of container and wet soil | mb | 2548.1 | 2548.1 | 2548.1 | 2548.1 | g
Mass of container and dry soil | mc | 2415.2 | 2415.2 | 2415.2 | 2415.2 | g
Oversize
Mass of oversize (wet) | mow | 700 | 700 | 0 | 0 | g
Mass of undersize (wet) | muw | 14000 | 14000 | 14700 | 14700 | g
Moisture content (excluding oversize)
Mass of container | ma | 1245.3 | 1245.3 | 1245.3 | 1245.3 | g
Mass of container and wet soil | mb | 2548.1 | 2548.1 | 2548.1 | 2548.1 | g
Mass of container and dry soil | mc | 2415.2 | 2415.2 | 2415.2 | 2415.2 | g
Moisture density relationship
Maximum dry density | ρdm | 2.092 | 2.092 | 2.092 | 2.092 | t/m3
Optimum moisture content | wo | 13.6 | 13.6 | 13.6 | 13.6 | %
Calculations
Hole excavation
Mass of sand required to fill excavated hole |  | 2286 | 2286 | 2286 | 2286 | g
Oversize
Wet mass of material | mw | 14700 | 14700 | 14700 | 14700 | g
Percentage by wet mass of oversize | Pow | 4.761905 | 4.761905 | 0 | 0 | %
Moisture content (unrounded) | w | 11.35995 | 11.35995 | 11.35995 | 11.35995 | %
Insitu wet density (unrounded) | ρw | 2.332543 | 2.298667 | 2.332543 | 2.298667 | t/m3
Compacted dry density (unrounded) | ρd | 2.094598 | 2.064178 | 2.094598 | 2.064178 | t/m3
Percentage of oversize (unrounded) | Pod | 1.811956 | 1.811956 | 0 | 0
Volume of oversize | Vo | 88 | 88
Oven dry mass of oversize | mod | 232 | 232
Results
Adjusted MDD (unrounded) | ρr | 2.099856 | 2.099856 | 2.092 | 2.092 | t/m3
Reporting interval |  | 0.01 | 0.01 | 0.01 | 0.01
Adjusted MDD (rounded) | ρr | 2.1 | 2.1 | 2.09 | 2.09 | t/m3
Adjusted OMC (unrounded) | wr | 13.35357 | 13.35357 | 13.6 | 13.6 | %
Reporting interval |  | 0.5 | 0.5 | 0.5 | 0.5
Adjusted OMC (rounded) | wr | 13.5 | 13.5 | 13.5 | 13.5 | %
Relative compaction (unrounded) | RD | 99.74957 | 98.30091 | 100.1242 | 98.67007 | %
Reporting interval |  | 0.5 | 0.5 | 0.5 | 0.5
Relative compaction (rounded) | RD | 99.5 | 98.5 | 100 | 98.5 | %
Relative moisture content (unrounded) | RM | 85.07045 | 85.07045 | 83.52901 | 83.52901 | %
Reporting interval |  | 2 | 2 | 2 | 2
Relative moisture content (rounded) | RM | 86 | 86 | 84 | 84 | %
Versions
Worksheet version: February 2024
This verfication data applies to the following versions of the test method
Q140A
January 2024
Q020
January 2024

## Q141B
Compacted density of soils and crushed rock - sand replacement
Test Method : Q141B
Verification data
Test data
Description | Symbol | Value |  | Unit
|  | 1 | 2
Surface correction
Mass of sand and container | m7 | 3500 | 3500 | g
Mass of residual sand and container | m8 | 1253 | 1253 | g
Hole excavation
Mass of sand and container | m9 | 7000 | 7000 | g
Mass of residual sand and container | m10 | 2467 | 2467 | g
Pouring density of sand | ρs | 1.433 | 1.433 | t/m3
Mass of excavated soil | m11 | 3421 | 3421 | g
Foreign material
Mass of foreign material | m12 | 0 | 123 | g
Volume of foreign material | Vs | 0 | 30 | cm3
Moisture content
Mass of container | ma | 1245.3 | 1245.3 | g
Mass of container and wet soil | mb | 2548.1 | 2548.1 | g
Mass of container and dry soil | mc | 2415.2 | 2415.2 | g
Calculations
Hole excavation
Mass of sand required to fill excavated hole |  | 2286 | 2286 | g
Results
Moisture content (unrounded) | w | 11.35995 | 11.35995 | %
Reporting interval |  | 0.1 | 0.1
Moisture content (rounded) | w | 11.4 | 11.4 | %
Insitu wet density (unrounded) | ρw | 2.144485 | 2.107005 | t/m3
Reporting interval |  | 0.01 | 0.01
Insitu wet density (rounded) | ρw | 2.14 | 2.11 | t/m3
Compacted dry density (unrounded) | ρd | 1.925724 | 1.892067 | t/m3
Reporting interval |  | 0.01 | 0.01
Compacted dry density (rounded) | ρd | 1.93 | 1.89 | t/m3
Versions
Worksheet version: December 2023
This verfication data applies to the following versions of the test method
Q141B
August 2022
January 2024

## Q142A
Dry density-moisture relationship of soils and crushed rock - standard
Test Method : Q142A
Verification data
Test data
Description | Symbol | Value |  |  |  | Unit
|  | 1 | 2 | 3 | 4
Mass of mould and baseplate | m1 | 4285 | 4285 | 4285 | 4285 | g
Mass of mould, baseplate and compacted material | m2 | 6350 | 6396 | 6391 | 6280 | g
Mass of container | ma | 968.3 | 962.6 | 951.6 | 949.6 | g
Mass of container and wet soil | mb | 3032.1 | 3073 | 3057.9 | 2944.1 | g
Mass of container and dry soil | mc | 2725.7 | 2794.2 | 2815.5 | 2747.2 | g
Mould volume | V | 1005 | 1005 | 1005 | 1005 | cm3
Calculations
Hand drawn
Maximum dry density | ρdm | 1.857 |  |  |  | t/m³ | These results are not calculated, but derived from hand drawn plot
Optimum moisture content | wo | 13.4 |  |  |  | % | These results are not calculated, but derived from hand drawn plot
Cubic polynomial (3rd order) | y = p1*x^3 + p2*x^2 + p3*x + p4
p1 | 0.0009999
p2 | -0.04994
p3 | 0.7969
p4 | -2.261
Max y | 1.856305 | MDD
X at max y | 13.2561 | OMC
Gaussian | y = a1*exp(-((x-b1)/c1)^2)
a1 | 1.849
b1 | 13.71
c1 | 15.61
Max y | 1.849 | MDD
X at max y | 13.7172 | OMC
Fourier | y = a0 + a1*cos(x*w) + b1*sin(x*w)
a0 | 1.801
a1 | -0.05668
b1 | 0.00121
w | 0.6952
Max y | 1.857681 | MDD
X at max y | 13.5556 | OMC
Cubic spline | piecewise polynomial computed from p
p | coefficient structure
Max y | 1.855 | MDD
X at max y | 13.2323 | OMC
Note: Calculations using MatLab Mathtype
Results
Moisture content (unrounded) | w | 17.43485 | 15.22166 | 13.00499 | 10.95349 | %
Reporting interval |  | 0.1 | 0.1 | 0.1 | 0.1
Moisture content (rounded) | w | 17.4 | 15.2 | 13 | 11 | %
Wet density of material | ρw | 2.054726 | 2.100498 | 2.095522 | 1.985075 | t/m³
Dry density of material | ρd | 1.749673 | 1.823006 | 1.854363 | 1.789105 | t/m³
Hand drawn
Maximum dry density | ρdm | 1.857 |  |  |  | t/m³
Reporting interval |  | 0.01
Maximum dry density | ρdm | 1.86 |  |  |  | t/m3
Optimum moisture content | wo | 13.4 |  |  |  | %
Reporting interval |  | 0.5
Optimum moisture content | wo | 13.5 |  |  |  | %
Cubic polynomial (3rd order)
Maximum dry density | ρdm | 1.856305 |  |  |  | t/m³
Reporting interval |  | 0.01
Maximum dry density | ρdm | 1.86 |  |  |  | t/m3
Optimum moisture content | wo | 13.2561 |  |  |  | %
Reporting interval |  | 0.5
Optimum moisture content | wo | 13.5 |  |  |  | %
Gaussian
Maximum dry density | ρdm | 1.849 |  |  |  | t/m³
Reporting interval |  | 0.01
Maximum dry density | ρdm | 1.85 |  |  |  | t/m3
Optimum moisture content | wo | 13.7172 |  |  |  | %
Reporting interval |  | 0.5
Optimum moisture content | wo | 13.5 |  |  |  | %
Fourier
Maximum dry density | ρdm | 1.857681 |  |  |  | t/m³
Reporting interval |  | 0.01
Maximum dry density | ρdm | 1.86 |  |  |  | t/m3
Optimum moisture content | wo | 13.5556 |  |  |  | %
Reporting interval |  | 0.5
Optimum moisture content | wo | 13.5 |  |  |  | %
Cubic spline
Maximum dry density | ρdm | 1.855 |  |  |  | t/m³
Reporting interval |  | 0.01
Maximum dry density | ρdm | 1.86 |  |  |  | t/m3
Optimum moisture content | wo | 13.2323 |  |  |  | %
Reporting interval |  | 0.5
Optimum moisture content | wo | 13 |  |  |  | %
Versions
Worksheet version: December 2023
This verfication data applies to the following versions of the test method
Q142A
March 2021
January 2024
May 2024

## Q142B
Dry density-moisture relationship of soils and crushed rock - modified
Test Method : Q142B
Verification data
Test data
Description | Symbol | Value |  |  |  | Unit
|  | 1 | 2 | 3 | 4
Mass of mould and baseplate | m1 | 4285 | 4285 | 4285 | 4285 | g
Mass of mould, baseplate and compacted material | m2 | 6350 | 6396 | 6391 | 6280 | g
Mass of container | ma | 968.3 | 962.6 | 951.6 | 949.6 | g
Mass of container and wet soil | mb | 3032.1 | 3073 | 3057.9 | 2944.1 | g
Mass of container and dry soil | mc | 2725.7 | 2794.2 | 2815.5 | 2747.2 | g
Mould volume | V | 1005 | 1005 | 1005 | 1005 | cm3
Calculations
Hand drawn
Maximum dry density | ρdm | 1.857 |  |  |  | t/m³ | These results are not calculated, but derived from hand drawn plot
Optimum moisture content | wo | 13.4 |  |  |  | % | These results are not calculated, but derived from hand drawn plot
Cubic polynomial (3rd order) | y = p1*x^3 + p2*x^2 + p3*x + p4
p1 | 0.0009999
p2 | -0.04994
p3 | 0.7969
p4 | -2.261
Max y | 1.856305 | MDD
X at max y | 13.2561 | OMC
Gaussian | y = a1*exp(-((x-b1)/c1)^2)
a1 | 1.849
b1 | 13.71
c1 | 15.61
Max y | 1.849 | MDD
X at max y | 13.7172 | OMC
Fourier | y = a0 + a1*cos(x*w) + b1*sin(x*w)
a0 | 1.801
a1 | -0.05668
b1 | 0.00121
w | 0.6952
Max y | 1.857681 | MDD
X at max y | 13.5556 | OMC
Cubic spline | piecewise polynomial computed from p
p | coefficient structure
Max y | 1.855 | MDD
X at max y | 13.2323 | OMC
Note: Calculations using MatLab Mathtype
Results
Moisture content (unrounded) | w | 17.43485 | 15.22166 | 13.00499 | 10.95349 | %
Reporting interval |  | 0.1 | 0.1 | 0.1 | 0.1
Moisture content (rounded) | w | 17.4 | 15.2 | 13 | 11 | %
Wet density of material | ρw | 2.054726 | 2.100498 | 2.095522 | 1.985075 | t/m³
Dry density of material | ρd | 1.749673 | 1.823006 | 1.854363 | 1.789105 | t/m³
Hand drawn
Maximum dry density | ρdm | 1.857 |  |  |  | t/m³
Reporting interval |  | 0.01
Maximum dry density | ρdm | 1.86 |  |  |  | t/m3
Optimum moisture content | wo | 13.4 |  |  |  | %
Reporting interval |  | 0.5
Optimum moisture content | wo | 13.5 |  |  |  | %
Cubic polynomial (3rd order)
Maximum dry density | ρdm | 1.856305 |  |  |  | t/m³
Reporting interval |  | 0.01
Maximum dry density | ρdm | 1.86 |  |  |  | t/m3
Optimum moisture content | wo | 13.2561 |  |  |  | %
Reporting interval |  | 0.5
Optimum moisture content | wo | 13.5 |  |  |  | %
Gaussian
Maximum dry density | ρdm | 1.849 |  |  |  | t/m³
Reporting interval |  | 0.01
Maximum dry density | ρdm | 1.85 |  |  |  | t/m3
Optimum moisture content | wo | 13.7172 |  |  |  | %
Reporting interval |  | 0.5
Optimum moisture content | wo | 13.5 |  |  |  | %
Fourier
Maximum dry density | ρdm | 1.857681 |  |  |  | t/m³
Reporting interval |  | 0.01
Maximum dry density | ρdm | 1.86 |  |  |  | t/m3
Optimum moisture content | wo | 13.5556 |  |  |  | %
Reporting interval |  | 0.5
Optimum moisture content | wo | 13.5 |  |  |  | %
Cubic spline
Maximum dry density | ρdm | 1.855 |  |  |  | t/m³
Reporting interval |  | 0.01
Maximum dry density | ρdm | 1.86 |  |  |  | t/m3
Optimum moisture content | wo | 13.2323 |  |  |  | %
Reporting interval |  | 0.5
Optimum moisture content | wo | 13 |  |  |  | %
Versions
Worksheet version: December 2023
This verfication data applies to the following versions of the test method
Q142B
March 2021
January 2024
May 2024

## Q143 (1)
Treatment of oversize material
Test Method : Q143
Verification data
Test data
Description | Symbol | Value |  | Unit
|  | 1 | 2
Oversize
Mass of oversize (wet) | mow | 700 | 700 | g
Mass of undersize (wet) | muw | 14000 | 14000 | g
Moisture content (excluding oversize)
Mass of container | ma | 1245.3 | 1245.3 | g
Mass of container and wet soil | mb | 2548.1 | 2548.1 | g
Mass of container and dry soil | mc | 2415.2 | 2415.2 | g
Siphon can
Mass of container | m1 | 300 |  | g
Mass of container and water | m2 | 388 |  | g
Oven dry mass of oversize | mod | 232 |  | g
Below balance weighing
Mass of basket immersed in water | m3 |  | 100 | g
Mass of oversize and basket | m4 |  | 712 | g
Oven dry mass of oversize | mod |  | 232 | g
Calculations
Oversize
Wet mass of material | mw | 14700 | 14700 | g
Percentage by wet mass of oversize | Pow | 4.761905 | 4.761905 | %
Siphon can
Moisture content | wu | 11.35995 | 11.35995 | %
Mass of undersize (dry) | mud | 12571.85 | 12571.85 | g
Volume of oversize (siphon can) | Vo | 88 | 0 | cm3
Below balance weighing
Moisture content | wu | 11.35995 | 11.35995 | %
Mass of undersize (dry) | mud | 12571.85 | 12571.85 | g
Volume of oversize (below balance weighing) | Vo | 0 | 88 | cm3
Results
Results (siphon can)
Density of oversize (unrounded) | ρod | 2.636364 |  | t/m3
Reporting interval |  | 0.01
Density of oversize (rounded) | ρod | 2.64 |  | t/m3
Percentage of oversize (unrounded) | Pod | 1.811956 |  | %
Reporting interval |  | 1
Percentage of oversize (rounded) | Pod | 2 |  | %
Results (below balance weighing)
Density of oversize (unrounded) | ρod |  | 2.636364 | t/m3
Reporting interval |  |  | 0.01
Density of oversize (rounded) | ρod |  | 2.64 | t/m3
Percentage of oversize (unrounded) | Pod |  | 1.811956 | %
Reporting interval |  |  | 1
Percentage of oversize (rounded) | Pod |  | 2 | %
Versions
Worksheet version: December 2023
This verfication data applies to the following versions of the test method
Q143
November 2018

## Q143 (2)
Treatment of oversize material
Test Method : Q143
Verification data
Test data
Description | Symbol | Value |  |  | Unit
|  | 1 | 2 | 3
Oversize
Mass of oversize (wet) | mow | 700 | 700 | 700 | g
Mass of undersize (wet) | muw | 14000 | 14000 | 14000 | g
Moisture content (excluding oversize)
Mass of container | ma | 1245.3 | 1245.3 | 1245.3 | g
Mass of container and wet soil | mb | 2548.1 | 2548.1 | 2548.1 | g
Mass of container and dry soil | mc | 2415.2 | 2415.2 | 2415.2 | g
Measuring cylinder
Volume of water in measuing cylinder | V1 | 150 |  |  | mL
Volume of water and wet oversize material in measuring cylinder | V2 | 238 |  |  | mL
Oven dry mass of oversize | mod | 232 |  |  | g
Siphon can
Mass of container | m1 |  | 300 |  | g
Mass of container and water | m2 |  | 388 |  | g
Oven dry mass of oversize | mod |  | 232 |  | g
Below balance weighing
Mass of basket immersed in water | m3 |  |  | 100 | g
Mass of oversize and basket | m4 |  |  | 712 | g
Oven dry mass of oversize | mod |  |  | 232 | g
Calculations
Oversize
Wet mass of material | mw | 14700 | 14700 | 14700 | g
Percentage by wet mass of oversize | Pow | 4.761905 | 4.761905 | 4.761905 | %
Measuring cylinder
Moisture content | wu | 11.35995
Mass of undersize (dry) | mud | 12571.85
Volume of oversize (measuring cylinder) | Vo | 88
Oven dry mass of oversize | mod | 232
Siphon can
Moisture content | wu |  | 11.35995 |  | %
Mass of undersize (dry) | mud |  | 12571.85 |  | g
Volume of oversize (siphon can) | Vo |  | 88 |  | cm3
Oven dry mass of oversize | mod |  | 232
Below balance weighing
Moisture content | wu |  |  | 11.35995 | %
Mass of undersize (dry) | mud |  |  | 12571.85 | g
Volume of oversize (below balance weighing) | Vo |  |  | 88 | cm3
Oven dry mass of oversize | mod |  |  | 232
Results
Results (measuring cylinder)
Percentage of oversize (unrounded) | Pod | 1.811956 |  |  | %
Reporting interval |  | 1
Percentage of oversize (rounded) | Pod | 2 |  |  | %
Volume of oversize | Vo | 88
Oven dry mass of oversize | mod | 232
Results (siphon can)
Percentage of oversize (unrounded) | Pod |  | 1.811956 |  | %
Reporting interval |  |  | 1
Percentage of oversize (rounded) | Pod |  | 2 |  | %
Volume of oversize | Vo |  | 88
Oven dry mass of oversize | mod |  | 232
Results (below balance weighing)
Percentage of oversize (unrounded) | Pod |  |  | 1.811956 | %
Reporting interval |  |  |  | 1
Percentage of oversize (rounded) | Pod |  |  | 2 | %
Volume of oversize | Vo |  |  | 88
Oven dry mass of oversize | mod |  |  | 232
Versions
Worksheet version: February 2024
This verfication data applies to the following versions of the test method
Q143
January 2024

## Q144A (1)
Assignment of maximum dry density and optimum moisture content for soils and crushed rock
Test Method : Q144A
Verification data
Test data
Description | Symbol | Value | [5 empty] | Unit
|  | 1 | 2 | 3 | 4 | 5 | 6
Maximum dry density | ρdm | 2.017 | 1.969 | 1.964 | 2.01 | 2.003 | 1.981 | t/m3
Optimum moisture content | wo | 9.8 | 11.4 | 10.5 | 9.2 | 9.6 | 10.5 | %
Density of oversize | ρod | 0 | 2.68 | 2.75 | 2.54 | 2.59 | 0 | t/m3
Percentage of oversize | Pod | 0 | 2 | 1 | 1 | 1 | 0 | %
Results
Maximum dry density (assigned) (unrounded) | ρdm | 1.990667 | [5 empty] | t/m3
Reporting interval |  | 0.01
Maximum dry density (assigned) (rounded) | ρdm | 1.99 | [5 empty] | t/m3
Optimum moisture content (assigned) (unrounded) | wo | 10.16667 | [5 empty] | %
Reporting interval |  | 0.5
Optimum moisture content (assigned) (rounded) | wo | 10 | [5 empty] | %
Density of oversize (assigned) (unrounded) | ρod | 2.64 | [5 empty] | t/m3
Reporting interval |  | 0.01
Density of oversize (assigned) (rounded) | ρod | 2.64 | [5 empty] | t/m3
Percentage of oversize (assigned) (unrounded) | Pod | 0.8333333 | [5 empty] | %
Reporting interval |  | 1
Percentage of oversize (assigned) (rounded) | Pod | 1 | [5 empty] | %
Versions
Worksheet version: December 2023
This verfication data applies to the following versions of the test method
Q144A
August 2022

## Q144A (2)
Assignment of maximum dry density and optimum moisture content for soils and crushed rock
Test Method : Q144A
Verification data
Test data
Description | Symbol | Value | [5 empty] | Unit
|  | 1 | 2 | 3 | 4 | 5 | 6
Maximum dry density | ρdm | 2.017 | 1.969 | 1.964 | 2.01 | 2.003 | 1.981 | t/m3
Optimum moisture content | wo | 9.8 | 11.4 | 10.5 | 9.2 | 9.6 | 10.5 | %
Percentage of oversize | Pod | 0 | 1.81 | 0.9 | 0.9 | 4.55 | 0 | %
Volume of oversize | Vo | 0 | 88 | 44 | 44 | 220 | 0 | mL
Oven dry mass of oversize | mod | 0 | 232 | 116 | 116 | 580 | 0 | g
Calculations
Adjusted maximum dry density | ρr | 2.017 | 1.978063 | 1.968518 | 2.014307 | 2.025137 | 1.981
Adjusted optimum moisture content | wr | 9.8 | 11.19366 | 10.4055 | 9.1172 | 9.1632 | 10.5
Results
Maximum dry density (assigned) (unrounded) | ρdm | 1.997338 | [5 empty] | t/m3
Reporting interval |  | 0.01
Maximum dry density (assigned) (rounded) | ρdm | 2 | [5 empty] | t/m3
Optimum moisture content (assigned) (unrounded) | wo | 10.02993 | [5 empty] | %
Reporting interval |  | 0.5
Optimum moisture content (assigned) (rounded) | wo | 10 | [5 empty] | %
Versions
Worksheet version: February 2024
This verfication data applies to the following versions of the test method
Q144A
January 2024
August 2024

## Q145A (1)
Laboratory compaction to nominated levels of dry density and moisture content
Test Method : Q145A
Verification data
Test data
Description | Symbol | Value |  |  | Unit
|  | 1 | 2 | 3
Moisture density relationship
Maximum dry density | ρdm | 2.092 | 2.092 | 2.092 | t/m3
Optimum moisture content | wo | 13.6 | 13.6 | 13.6 | %
Apparent particle density | ρs |  | 2.72 |  | t/m3
Nominated values
Nominated relative compaction |  | 100 | 97 | 97 | %
Nominated relative moisture content |  | 100 |  | 100 | %
Nominated degree of saturation |  |  | 60 |  | %
Curing
Mass of wet material in test portion | m1 | 9000 | 9000 | 9000 | g
Hygroscopic moisture content | w1 | 3.2 | 3.2 | 3.2 | %
Calculation of mass of material / layer
Mould volume | V | 999 | 998 | 1002 | cm3
Number of layers | N | 3 | 3 | 3
Compaction
Mass of mould and baseplate | m1 | 4299 | 4328 | 4274 | g
Mass of mould baseplate and compacted material | m2 | 6775 | 6808 | 6786 | g
Moisture content
Mass of container | ma | 1245.3 | 1245.3 | 1245.3 | g
Mass of container and wet soil | mb | 2548.1 | 2548.1 | 2548.1 | g
Mass of container and dry soil | mc | 2415.2 | 2415.2 | 2415.2 | g
Calculations
Target values
Target dry density | ρt | 2.092 | 2.02924 | 2.02924 | t/m3
Target moisture content | wt | 13.6 | 7.508896 | 13.6 | %
Curing
Mass of dry material in test portion | m2 | 8720.93 | 8720.93 | 8720.93 | g
Mixing water
Mass of mixing water to be added | m3 | 906.9767 | 375.7758 | 906.9767 | g
Calculation of mass of material / layer
Mass of wet material / layer | M1 | 791.378496 | 725.7501 | 769.9424 | g
Results
Achieved dry density (unrounded) | ρa | 2.225646 | 2.231476 | 2.251246 | t/m3
Reporting interval |  | 0.01 | 0.01 | 0.01
Achieved dry density (rounded) | ρa | 2.23 | 2.23 | 2.25 | t/m3
Achieved relative compaction (unrounded) | RCa | 106.3884 | 106.6671 | 107.6121 | %
Reporting interval |  | 0.5 | 0.5 | 0.5
Achieved relative compaction (rounded) | RCa | 106.5 | 106.5 | 107.5 | %
Achieved moisture content (unrounded) | wa | 11.35995 | 11.35995 | 11.35995 | %
Reporting interval |  | 0.1 | 0.1 | 0.1
Achieved moisture content (rounded) | wa | 11.4 | 11.4 | 11.4 | %
Achieved relative moisture content (unrounded) | RMa | 83.52901 | 83.52901 | 83.52901 | %
Reporting interval |  | 1 | 1 | 1
Achieved relative moisture content (rounded) | RMa | 84 | 84 | 84 | %
Achieved DoS (unrounded) | Sa | 0 | 141.1403 | 0 | %
Reporting interval |  | 1 | 1 | 1
Achieved DoS (rounded) | Sa | 0 | 141 | 0 | %
Versions
Worksheet version: December 2023
This verfication data applies to the following versions of the test method
Q145A
March 2021
January 2024

## Q145A (2)
Laboratory compaction to nominated levels of dry density and moisture content
Test Method : Q145A
Verification data
Test data
Description | Symbol | Value | Unit
Moisture density relationship
Maximum dry density | ρdm |  | t/m3
Optimum moisture content | wo |  | %
Apparent particle density | ρs |  | t/m3
Minimum/maximum density
Minimum dry density | ρd min | 1.6
Maximum dry density | ρd max | 1.8
Nominated values
Nominated relative compaction |  |  | %
Nominated relative moisture content |  |  | %
Nominated degree of saturation |  |  | %
Nominated density index |  | 90
Curing
Mass of wet material in test portion | m1 | 9000 | g
Hygroscopic moisture content | w1 | 3.2 | %
Calculation of mass of material / layer
Mould volume | V | 1002 | cm3
Number of layers | N | 3
Compaction
Mass of mould and baseplate | m1 | 4274 | g
Mass of mould baseplate and compacted material | m2 | 6113 | g
Moisture content
Mass of container | ma | 1245.3 | g
Mass of container and wet soil | mb | 2548.1 | g
Mass of container and dry soil | mc | 2507.5 | g
Calculations
Target values
Target dry density | ρt | 1.777778 | t/m3
Curing
Mass of dry material in test portion | m2 | 8720.93 | g
Calculation of mass of material / layer
Mass of wet material / layer | M1 | 612.7787 | g
Results
Achieved dry density (unrounded) | ρa | 1.778134 | t/m3
Reporting interval |  | 0.01
Achieved dry density (rounded) | ρa | 1.78 | t/m3
Achieved moisture content (unrounded) | wa | 3.216606 | %
Reporting interval |  | 0.1
Achieved moisture content (rounded) | wa | 3.2 | %
Achieved density index (unrounded) | IDa | 90.16217
Reporting interval |  | 1
Achieved density index (rounded) | IDa | 90
Versions
Worksheet version: February 2024
This verfication data applies to the following versions of the test method
Q145A
January 2024
May 2024

## Q146 (NG) (1)
Degree of saturation of soils and crushed rock
Test Method : Q146
Verification data
Test data
Description | Symbol | Value |  |  |  | Unit
|  | 1 | 2 | 3 | 4
Nuclear gauge
Wet density (0º) | ρ | 2.45 | 2.452 | 2.467 | 2.401 | t/m3
Wet density (90º) | ρ | 2.45 | 2.452 | 2.467 | 2.401 | t/m3
Moisture content (0º) | w | 4 | 4.1 | 3.9 | 4.8 | %
Moisture content (90º) | w | 4.6 | 4.7 | 4.8 | 5.2 | %
Moisture content (0º) | WG | 0.094 | 0.097 | 0.093 | 0.11 | t/m3
Moisture content (90º) | WG | 0.108 | 0.11 | 0.113 | 0.119 | t/m3
Dry density (0º) | ρd | 2.356 | 2.355 | 2.374 | 2.291 | t/m3
Dry density (90º) | ρd | 2.342 | 2.342 | 2.354 | 2.282 | t/m3
Wet density bias | Bρ | 0.02 | 0.02 | 0.02 | 0.02 | t/m3
Moisture bias | Bw | 0.01 | 0.01 | 0.01 | 0.01 | t/m3
Apparent particle density
Apparent particle density | ρs | 2.7 | 2.7 | 2.7 | 2.7 | t/m3
Calculations
Average nuclear gauge dry density | ρGD | 2.349 | 2.3485 | 2.364 | 2.2865 | t/m3
Average standard blocks moisture content | WG | 0.101 | 0.1035 | 0.103 | 0.1145 | t/m3
Results
Results - Q146
Compacted dry density (unrounded) | ρd | 2.359 | 2.3585 | 2.374 | 2.2965 | t/m3
Reporting interval |  | 0.01 | 0.01 | 0.01 | 0.01
Compacted dry density (rounded) | ρd | 2.36 | 2.36 | 2.37 | 2.3 | t/m3
Insitu moisture content (unrounded) | w | 4.705384 | 4.812381 | 4.759899 | 5.421293 | %
Reporting interval |  | 0.1 | 0.1 | 0.1 | 0.1
Insitu moisture content (rounded) | w | 4.7 | 4.8 | 4.8 | 5.4 | %
Degree of saturation (unrounded) | Sr | 87.88856 | 89.73646 | 93.58896 | 83.30855 | %
Reporting interval |  | 1 | 1 | 1 | 1
Degree of saturation (rounded) | Sr | 88 | 90 | 94 | 83 | %
Results - Q020
Constant | k | 0.828
Standard deviation | s | 4.269389 |  |  |  | %
Mean |  | 88.63063 |  |  |  | %
Characteristic value (maximum) (unrounded) | CV | 92.16569 |  |  |  | %
Reporting interval |  | 1
Characteristic value (maximum) (rounded) | CV | 92 |  |  |  | %
Versions
Worksheet version: December 2023
This verfication data applies to the following versions of the test method
Q146
March 2021
Q020
April 2023

## Q146 (NG) (2)
Degree of saturation of soils and crushed rock
Test Method : Q146
Verification data
Test data
Description | Symbol | Value |  |  |  | Unit
|  | 1 | 2 | 3 | 4
Nuclear gauge
Wet density (0º) | ρ | 2.45 | 2.452 | 2.467 | 2.401 | t/m3
Wet density (90º) | ρ | 2.45 | 2.452 | 2.467 | 2.401 | t/m3
Moisture content (0º) | w | 4 | 4.1 | 3.9 | 4.8 | %
Moisture content (90º) | w | 4.6 | 4.7 | 4.8 | 5.2 | %
Moisture content (0º) | WG | 0.094 | 0.097 | 0.093 | 0.11 | t/m3
Moisture content (90º) | WG | 0.108 | 0.11 | 0.113 | 0.119 | t/m3
Dry density (0º) | ρd | 2.356 | 2.355 | 2.374 | 2.291 | t/m3
Dry density (90º) | ρd | 2.342 | 2.342 | 2.354 | 2.282 | t/m3
Wet density bias | Bρ | 0.02 | 0.02 | 0.02 | 0.02 | t/m3
Moisture bias | Bw | 0.01 | 0.01 | 0.01 | 0.01 | t/m3
Apparent particle density
Apparent particle density | ρs | 2.7 | 2.7 | 2.7 | 2.7 | t/m3
Calculations
Average nuclear gauge dry density | ρGD | 2.349 | 2.3485 | 2.364 | 2.2865 | t/m3
Average standard blocks moisture content | WG | 0.101 | 0.1035 | 0.103 | 0.1145 | t/m3
Results
Results - Q146
Compacted dry density (unrounded) | ρd | 2.359 | 2.3585 | 2.374 | 2.2965 | t/m3
Reporting interval |  | 0.01 | 0.01 | 0.01 | 0.01
Compacted dry density (rounded) | ρd | 2.36 | 2.36 | 2.37 | 2.3 | t/m3
Insitu moisture content (unrounded) | w | 4.705384 | 4.812381 | 4.759899 | 5.421293 | %
Reporting interval |  | 0.1 | 0.1 | 0.1 | 0.1
Insitu moisture content (rounded) | w | 4.7 | 4.8 | 4.8 | 5.4 | %
Degree of saturation (unrounded) | Sr | 87.88856 | 89.73646 | 93.58896 | 83.30855 | %
Reporting interval |  | 2 | 2 | 2 | 2
Degree of saturation (rounded) | Sr | 88 | 90 | 94 | 84 | %
Results - Q020
Constant | k | 0.828
Standard deviation | s | 4.269389 |  |  |  | %
Mean |  | 88.63063 |  |  |  | %
Characteristic value (maximum) (unrounded) | CV | 92.16569 |  |  |  | %
Reporting interval |  | 2
Characteristic value (maximum) (rounded) | CV | 92 |  |  |  | %
Versions
Worksheet version: February 2024
This verfication data applies to the following versions of the test method
Q146
January 2024
Q020
January 2024

## Q146 (SR) (1)
Degree of saturation of soils and crushed rock
Test Method : Q146
Verification data
Test data
Description | Symbol | Value |  |  |  | Unit
|  | 1 | 2 | 3 | 4
Surface correction
Mass of sand and container | m7 | 3500 | 3500 |  |  | g
Mass of residual sand and container | m8 | 1253 | 1253 |  |  | g
Hole excavation
Mass of sand and container | m9 | 7000 | 7000 |  |  | g
Mass of residual sand and container | m10 | 2467 | 2467 |  |  | g
Pouring density of sand | ρs | 1.433 | 1.433 |  |  | t/m3
Mass of excavated soil | m11 | 3421 | 3421 |  |  | g
Foreign material
Mass of foreign material | m12 | 0 | 123 |  |  | g
Volume of foreign material | Vs | 0 | 30 |  |  | cm3
Moisture content (excluding oversize)
Mass of container | ma | 1245.3 | 1245.3 |  |  | g
Mass of container and wet soil | mb | 2548.1 | 2548.1 |  |  | g
Mass of container and dry soil | mc | 2415.2 | 2415.2 |  |  | g
Moisture density relationship
Maximum dry density | ρdm | 2.092 | 2.092 |  |  | t/m3
Optimum moisture content | wo | 13.6 | 13.6 |  |  | %
Apparent particle density
Apparent particle density | ρs | 2.563 | 2.563 |  |  | t/m3
Calculations
Hole excavation
Mass of sand required to fill excavated hole |  | 2286 | 2286 | 0 | 0 | g
Moisture content (unrounded) | w | 11.35995 | 11.35995 |  |  | %
Insitu wet density (unrounded) | ρw | 2.144485 | 2.107005 |  |  | t/m3
Compacted dry density (unrounded) | ρd | 1.925724 | 1.892067 |  |  | t/m3
Results
Degree of saturation (unrounded) | Sr | 87.98148 | 82.10746 |  |  | %
Reporting interval |  | 1 | 1
Degree of saturation (rounded) | Sr | 88 | 82 |  |  | %
Versions
Worksheet version: December 2023
This verfication data applies to the following versions of the test method
Q146
March 2021

## Q146 (SR) (2)
Degree of saturation of soils and crushed rock
Test Method : Q146
Verification data
Test data
Description | Symbol | Value |  |  |  | Unit
|  | 1 | 2 | 3 | 4
Surface correction
Mass of sand and container | m7 | 3500 | 3500 |  |  | g
Mass of residual sand and container | m8 | 1253 | 1253 |  |  | g
Hole excavation
Mass of sand and container | m9 | 7000 | 7000 |  |  | g
Mass of residual sand and container | m10 | 2467 | 2467 |  |  | g
Pouring density of sand | ρs | 1.433 | 1.433 |  |  | t/m3
Mass of excavated soil | m11 | 3421 | 3421 |  |  | g
Foreign material
Mass of foreign material | m12 | 0 | 123 |  |  | g
Volume of foreign material | Vs | 0 | 30 |  |  | cm3
Moisture content (excluding oversize)
Mass of container | ma | 1245.3 | 1245.3 |  |  | g
Mass of container and wet soil | mb | 2548.1 | 2548.1 |  |  | g
Mass of container and dry soil | mc | 2415.2 | 2415.2 |  |  | g
Moisture density relationship
Maximum dry density | ρdm | 2.092 | 2.092 |  |  | t/m3
Optimum moisture content | wo | 13.6 | 13.6 |  |  | %
Apparent particle density
Apparent particle density | ρs | 2.563 | 2.563 |  |  | t/m3
Calculations
Hole excavation
Mass of sand required to fill excavated hole |  | 2286 | 2286 | 0 | 0 | g
Moisture content (unrounded) | w | 11.35995 | 11.35995 |  |  | %
Insitu wet density (unrounded) | ρw | 2.144485 | 2.107005 |  |  | t/m3
Compacted dry density (unrounded) | ρd | 1.925724 | 1.892067 |  |  | t/m3
Results
Degree of saturation (unrounded) | Sr | 87.98148 | 82.10746 |  |  | %
Reporting interval |  | 2 | 2
Degree of saturation (rounded) | Sr | 88 | 82 |  |  | %
Versions
Worksheet version: February 2024
This verfication data applies to the following versions of the test method
Q146
January 2024

## Q254A
Preparation - addition of foamed bitumen
Preparation - addition of stabilising agents
Test Method : Q254A, Q135A
Verification data
Test data
Description | Symbol | Value |  |  | Unit
|  | 1 | 2 | 3
Moisture density relationship
Optimum moisture content | wo | 13.6 |  |  | %
Nominated values
Nominated relative moisture content | RM | 70 |  |  | %
Nominated dry stabilising agent content | p1 | 2 |  |  | %
Loss factor | LF | 0.013
Curing
Mass of wet material in test portion | m1 | 26000 |  |  | g
Hygroscopic moisture content | w1 | 3.2 |  |  | %
Bitumen
Mass of bitumen and container before heating | mb1 | 11050 |  |  | g
Mass of bitumen and container after transfer | mb2 | 10875 |  |  | g
Calculations
Target values
Target moisture content | wt | 9.52 |  |  | %
Curing
Mass of dry material in test portion | m2 | 25193.8 |  |  | g
Stabilising agent
Mass of stabilising agent | ms | 503.876 |  |  | g
Mixing water
Mass of mixing water to be added | m3 | 1712.248 |  |  | g
Bitumen and foaming additive
Mass of bitumen required | mb | 510.4264 |  |  | g
Mass of foaming additive required | mfa | 0.875 |  |  | g
Versions
Worksheet version: October 2024
This verfication data applies to the following versions of the test method
Q254A
January 2024
August 2024

## Q255
Preparation - addition of water
Test Method : Q255
Verification data
Test data
Description | Symbol | Value |  |  | Unit
|  | 1 | 2 | 3
Nominated values
Target moisture content | wt | 13.6 | 7.5 | 13.6 | %
Curing
Mass of wet material in test portion | m1 | 9000 | 3000 | 9000 | g
Hygroscopic moisture content | w1 | 3.2 | 3.2 | 10.6 | %
Calculations
Curing
Mass of dry material in test portion | m2 | 8720.93 | 2906.977 | 8137.432 | g
Mixing water
Mass of mixing water to be added | m3 | 906.9767 | 125 | 244.123 | g
Versions
Worksheet version: October 2024
This verfication data applies to the following versions of the test method
Q255
January 2024
August 2024

## Q201 (>19.0)
Particle size distribution of soil - wet sieving
Flakiness index of aggregate
Test Method : Q103A, Q201
Verification data
Test data
Particle size distribution
Description | Sieve size | Symbol | Value | Unit
mm
Mass of container |  | m1 | 0 | g
Mass of container and dry soil |  | m2 | 70014 | g
Mass retained on sieve | 75 | Mc | 1456 | g
Mass retained on sieve | 53 | Mc | 1245 | g
Mass retained on sieve | 37.5 | Mc | 2563 | g
Mass retained on sieve | 31.5 | Mc | 1607 | g
Mass retained on sieve | 26.5 | Mc | 1607 | g
Mass retained on sieve | 19 | Mc | 452 | g
Mass of container |  | m3 | 0 | g
Mass of test portion and container |  | m4 | 2347 | g
Mass retained on sieve | 13.2 | Mi | 200 | g
Mass retained on sieve | 9.5 | Mi | 256 | g
Mass retained on sieve | 6.7 | Mi | 320 | g
Mass retained on sieve | 4.75 | Mi | 269 | g
Mass retained on sieve | 2.36 | Mi | 896 | g
Mass of container |  | m5 | 0 | g
Mass of test portion and container |  | m6 | 125.6 | g
Mass retained on sieve | 2 | Mf | 1.26 | g
Mass retained on sieve | 1.18 | Mf | 33.24 | g
Mass retained on sieve | 0.6 | Mf | 20.61 | g
Mass retained on sieve | 0.425 | Mf | 12.86 | g
Mass retained on sieve | 0.3 | Mf | 5.42 | g
Mass retained on sieve | 0.15 | Mf | 3.84 | g
Mass retained on sieve | 0.075 | Mf | 1.62 | g
Flakiness Index
Description | Fraction |  | Mass of aggregate passing slot
m5
(g)
Fraction (mm) | 63 | 53 | 50
Fraction (mm) | 53 | 37.5 | 100
Fraction (mm) | 37.5 | 31.5 | 70
Fraction (mm) | 31.5 | 26.5 | 70
Fraction (mm) | 26.5 | 19 | 25
Fraction (mm) | 19 | 13.2 | 1700
Fraction (mm) | 13.2 | 9.5 | 1400
Fraction (mm) | 9.5 | 6.7 | 1460
Fraction (mm) | 6.7 | 4.75 | 400
Calculations
Particle size distribution
Description | Sieve size | Symbol | Value | Unit | Cumulative mass retained | Cumulative percent retained | Percent passing (unrounded)
mm
Mass of container |  | m1 | 0 | g
Mass of container and dry soil |  | m2 | 70014 | g
Mass retained on sieve | 75 | Mc | 1456 | g | 1456 | 2.079584 | 97.92042
Mass retained on sieve | 53 | Mc | 1245 | g | 2701 | 3.8578 | 96.1422
Mass retained on sieve | 37.5 | Mc | 2563 | g | 5264 | 7.518496 | 92.4815
Mass retained on sieve | 31.5 | Mc | 1607 | g | 6871 | 9.813752 | 90.18625
Mass retained on sieve | 26.5 | Mc | 1607 | g | 8478 | 12.10901 | 87.89099
Mass retained on sieve | 19 | Mc | 452 | g | 8930 | 12.75459 | 87.24541
Mass of container |  | m3 | 0 | g
Mass of test portion and container |  | m4 | 2347 | g
Mass retained on sieve | 13.2 | Mi | 200 | g | 200 | 7.434632 | 79.81078
Mass retained on sieve | 9.5 | Mi | 256 | g | 456 | 16.95096 | 70.29445
Mass retained on sieve | 6.7 | Mi | 320 | g | 776 | 28.84637 | 58.39904
Mass retained on sieve | 4.75 | Mi | 269 | g | 1045 | 38.84595 | 48.39946
Mass retained on sieve | 2.36 | Mi | 896 | g | 1941 | 72.1531 | 15.0923
Mass of container |  | m5 | 0 | g
Mass of test portion and container |  | m6 | 125.6 | g
Mass retained on sieve | 2 | Mf | 1.26 | g | 1.26 | 0.1514037 | 14.9409
Mass retained on sieve | 1.18 | Mf | 33.24 | g | 34.5 | 4.145577 | 10.94673
Mass retained on sieve | 0.6 | Mf | 20.61 | g | 55.11 | 6.622109 | 8.470195
Mass retained on sieve | 0.425 | Mf | 12.86 | g | 67.97 | 8.167387 | 6.924916
Mass retained on sieve | 0.3 | Mf | 5.42 | g | 73.39 | 8.818663 | 6.27364
Mass retained on sieve | 0.15 | Mf | 3.84 | g | 77.23 | 9.280084 | 5.812219
Mass retained on sieve | 0.075 | Mf | 1.62 | g | 78.85 | 9.474746 | 5.617557
Flakiness Index
Description | Fraction |  | Mass of fraction | Mass of aggregate passing slot | Percentage of aggregate passing slot | Weighted percentage of aggregate passing slot
|  |  | m1 | m5 | P | Pw
Flakiness index |  |  | (g) | (g) | (%) | (%)
Fraction (mm) | 63 | 53 | 1245 | 50 | 4.016064 | 0.1838397
Fraction (mm) | 53 | 37.5 | 2563 | 100 | 3.901678 | 0.3676794
Fraction (mm) | 37.5 | 31.5 | 1607 | 70 | 4.355943 | 0.2573756
Fraction (mm) | 31.5 | 26.5 | 1607 | 70 | 4.355943 | 0.2573756
Fraction (mm) | 26.5 | 19 | 452 | 25 | 5.530973 | 0.09191986
Fraction (mm) | 19 | 13.2 | 5205.283 | 1700 | 32.65913 | 6.25055
Fraction (mm) | 13.2 | 9.5 | 6662.763 | 1400 | 21.0123 | 5.147512
Fraction (mm) | 9.5 | 6.7 | 8328.453 | 1460 | 17.53027 | 5.36812
Fraction (mm) | 6.7 | 4.75 | 7001.106 | 400 | 5.713383 | 1.470718
Total (MT) |  |  | 27197.61 |  |  | 18.2369
Results
Description | Symbol | Value | Units
Flakiness index (unrounded) | FI | 18.2369 | %
Reporting interval |  | 1
Flakiness index (rounded) | FI | 18 | %
Versions
Worksheet version: February 2024
This verfication data applies to the following versions of the test method
Q201
April 2023
January 2024

## Q201 (<19.0)
Particle size distribution of soil - wet sieving
Flakiness index of aggregate
Test Method : Q103A, Q201
Verification data
Test data
Particle size distribution
Description | Sieve size | Symbol | Value | Unit
mm
Mass of container |  | m1 | 0 | g
Mass of container and dry soil |  | m2 | 2347 | g
Mass retained on sieve | 75 | Mc | 0 | g
Mass retained on sieve | 53 | Mc | 0 | g
Mass retained on sieve | 37.5 | Mc | 0 | g
Mass retained on sieve | 26.5 | Mc | 0 | g
Mass retained on sieve | 19 | Mc | 0 | g
Mass of container |  | m3 | 0 | g
Mass of test portion and container |  | m4 | 2347 | g
Mass retained on sieve | 13.2 | Mi | 200 | g
Mass retained on sieve | 9.5 | Mi | 256 | g
Mass retained on sieve | 6.7 | Mi | 320 | g
Mass retained on sieve | 4.75 | Mi | 269 | g
Mass retained on sieve | 2.36 | Mi | 896 | g
Mass of container |  | m5 | 0 | g
Mass of test portion and container |  | m6 | 125.6 | g
Mass retained on sieve | 1.18 | Mf | 33.24 | g
Mass retained on sieve | 0.6 | Mf | 20.61 | g
Mass retained on sieve | 0.425 | Mf | 12.86 | g
Mass retained on sieve | 0.3 | Mf | 5.42 | g
Mass retained on sieve | 0.15 | Mf | 3.84 | g
Mass retained on sieve | 0.075 | Mf | 1.62 | g
Flakiness Index
Description | Fraction |  | Mass of aggregate passing slot
m5
(g)
Fraction (mm) | 19 | 13.2 | 60
Fraction (mm) | 13.2 | 9.5 | 110
Fraction (mm) | 9.5 | 6.7 | 125
Fraction (mm) | 6.7 | 4.75 | 50
Calculations
Particle size distribution
Description | Sieve size | Symbol | Value | Unit | Cumulative mass retained | Cumulative percent retained | Percent passing (unrounded)
mm
Mass of container |  | m1 | 0 | g
Mass of container and dry soil |  | m2 | 2347 | g
Mass retained on sieve | 75 | Mc | 0 | g | 0 | 0 | 100
Mass retained on sieve | 53 | Mc | 0 | g | 0 | 0 | 100
Mass retained on sieve | 37.5 | Mc | 0 | g | 0 | 0 | 100
Mass retained on sieve | 26.5 | Mc | 0 | g | 0 | 0 | 100
Mass retained on sieve | 19 | Mc | 0 | g | 0 | 0 | 100
Mass of container |  | m3 | 0 | g
Mass of test portion and container |  | m4 | 2347 | g
Mass retained on sieve | 13.2 | Mi | 200 | g | 200 | 8.521517 | 91.47848
Mass retained on sieve | 9.5 | Mi | 256 | g | 456 | 19.42906 | 80.57094
Mass retained on sieve | 6.7 | Mi | 320 | g | 776 | 33.06349 | 66.93651
Mass retained on sieve | 4.75 | Mi | 269 | g | 1045 | 44.52493 | 55.47507
Mass retained on sieve | 2.36 | Mi | 896 | g | 1941 | 82.70132 | 17.29868
Mass of container |  | m5 | 0 | g
Mass of test portion and container |  | m6 | 125.6 | g
Mass retained on sieve | 1.18 | Mf | 33.24 | g | 33.24 | 4.57809 | 12.72059
Mass retained on sieve | 0.6 | Mf | 20.61 | g | 53.85 | 7.416671 | 9.882008
Mass retained on sieve | 0.425 | Mf | 12.86 | g | 66.71 | 9.187857 | 8.110822
Mass retained on sieve | 0.3 | Mf | 5.42 | g | 72.13 | 9.934345 | 7.364334
Mass retained on sieve | 0.15 | Mf | 3.84 | g | 75.97 | 10.46322 | 6.835457
Mass retained on sieve | 0.075 | Mf | 1.62 | g | 77.59 | 10.68634 | 6.612337
Flakiness Index
Description | Fraction |  | Mass of fraction | Mass of aggregate passing slot | Percentage of aggregate passing slot | Weighted percentage of aggregate passing slot
|  |  | m1 | m5 | P | Pw
Flakiness index |  |  | (g) | (g) | (%) | (%)
Fraction (mm) | 19 | 13.2 | 200 | 60 | 30 | 1.722488
Fraction (mm) | 13.2 | 9.5 | 256 | 110 | 42.96875 | 4.523026
Fraction (mm) | 9.5 | 6.7 | 320 | 125 | 39.0625 | 4.672548
Fraction (mm) | 6.7 | 4.75 | 269 | 50 | 18.58736 | 0.8893474
Total (MT) |  |  | 1045 |  |  | 11.80741
Results
Description | Symbol | Value | Units
Flakiness index (unrounded) | FI | 11.80741 | %
Reporting interval |  | 1
Flakiness index (rounded) | FI | 12 | %
Versions
Worksheet version: February 2024
This verfication data applies to the following versions of the test method
Q201
April 2023
January 2024

## Q203
Polished aggregate friction value
Test Method : Q203
Verification data
Test results
Description | Symbol | Specimen no | Value |  |  |  |  | Unit
|  |  | 1 | 2 | 3 | 4 | 5
Panmure before polishing |  | 1 | 72 | 71 | 70 | 70 | 70
|  | 2 | 72 | 71 | 70 | 70 | 70
Test specimen before polishing |  | 1 | 65 | 64 | 64 | 64 | 64
|  | 2 | 65 | 65 | 65 | 65 | 65
|  | 3 | 66 | 65 | 64 | 64 | 64
|  | 4 | 67 | 66 | 65 | 65 | 65
Air temperature | T1 |  | 25 |  |  |  |  | ºC
Panmure after polishing |  | 1 | 50 | 49 | 49 | 49 | 49
|  | 2 | 51 | 50 | 50 | 50 | 50
Test specimen after polishing |  | 1 | 47 | 46 | 46 | 46 | 46
|  | 2 | 47 | 46 | 45 | 45 | 45
|  | 3 | 48 | 48 | 47 | 47 | 47
|  | 4 | 49 | 48 | 47 | 47 | 47
Air temperature | T2 |  | 24 |  |  |  |  | ºC
Calculations
Unpolished results
Specimen mean value (Panmure) | Vave | 1 | 70
| Vave | 2 | 70
Specimen mean value (test) | Vave | 1 | 64
| Vave | 2 | 65
| Vave | 3 | 64
| Vave | 4 | 65
Sample mean value (Panmure) | SMVT |  | 70
Sample mean value (test) | SMVT |  | 64.5
Unpolished results corrected to 23ºC
Sample mean value (Panmure) | SMVR |  | 71.13821
Sample mean value (test) | SMVC |  | 65.54878
Polished results
Specimen mean value (Panmure) | Vave | 1 | 49
| Vave | 2 | 50
Specimen mean value (test) | Vave | 1 | 46
| Vave | 2 | 45
| Vave | 3 | 47
| Vave | 4 | 47
Sample mean value (Panmure) | SMVT |  | 49.5
Sample mean value (test) | SMVT |  | 46.25
Polished results corrected to 23ºC
Sample mean value (Panmure) | SMVR |  | 49.90244
Sample mean value (test) | SMVC |  | 46.62602
Polished friction value of reference aggregate (Panmure) | PFVR |  | 51
Results
Unpolished results
Sample mean value (Panmure) (unrounded) | SMVT |  | 70
Reporting interval |  |  | 0.1
Sample mean value (Panmure) (rounded) | SMVT |  | 70
Sample mean value (test) (unrounded) | SMVT |  | 64.5
Reporting interval |  |  | 0.1
Sample mean value (test) (rounded) | SMVT |  | 64.5
Unpolished results corrected to 23ºC
Sample mean value (Panmure) (unrounded) | SMVR |  | 71.13821
Reporting interval |  |  | 0.1
Sample mean value (Panmure) (rounded) | SMVR |  | 71.1
Sample mean value (test) (unrounded) | SMVC |  | 65.54878
Reporting interval |  |  | 0.1
Sample mean value (test) (rounded) | SMVC |  | 65.5
Polished results
Sample mean value (Panmure) (unrounded) | SMVT |  | 49.5
Reporting interval |  |  | 0.1
Sample mean value (Panmure) (rounded) | SMVT |  | 49.5
Sample mean value (test) (unrounded) | SMVT |  | 46.25
Reporting interval |  |  | 0.1
Sample mean value (test) (rounded) | SMVT |  | 46.2
Polished results corrected to 23ºC
Sample mean value (Panmure) (unrounded) | SMVR |  | 49.90244
Reporting interval |  |  | 0.1
Sample mean value (Panmure) (rounded) | SMVR |  | 49.9
Sample mean value (test) (unrounded) | SMVC |  | 46.62602
Reporting interval |  |  | 0.1
Sample mean value (test) (rounded) | SMVC |  | 46.6
Polished aggregate friction value (unrounded) | PAFV |  | 47.7
Reporting interval |  |  | 1
Polished aggregate friction value (rounded) | PAFV |  | 48
Versions
Worksheet version: December 2023
This verfication data applies to the following versions of the test method
Q203
March 2021

## Q208B
Degradation factor of coarse aggregate
Test Method : Q208B
Verification data
Test data
Description | Symbols | 1 | Units
Height of flocculate | h | 130 | mm
Results
Degradation factor (unrounded) |  | 41.15226
Reporting interval |  | 1
Degradation factor (rounded) |  | 41
Versions
Worksheet version: December 2023
This verfication data applies to the following versions of the test method
Q208B
November 2018
January 2024

## Q216 (1)
Degree of aggregate precoating
Test Method : Q216
Verification data
Test data
Description | Symbol | Value |  |  | Unit
|  | 1 | 2 | 3
Number of particles in test portion | n | 100 | 100
Proportion of surface area covered by precoating agent | a | 0 | 60 |  | %
Proportion of surface area covered by precoating agent | a | 0 | 34 |  | %
Proportion of surface area covered by precoating agent | a | 0 | 25 |  | %
Proportion of surface area covered by precoating agent | a | 0 | 17 |  | %
Proportion of surface area covered by precoating agent | a | 0 | 10 |  | %
Proportion of surface area covered by precoating agent | a | 10 | 33 |  | %
Proportion of surface area covered by precoating agent | a | 10 | 71 |  | %
Proportion of surface area covered by precoating agent | a | 10 | 66 |  | %
Proportion of surface area covered by precoating agent | a | 10 | 31 |  | %
Proportion of surface area covered by precoating agent | a | 10 | 12 |  | %
Proportion of surface area covered by precoating agent | a | 10 | 44 |  | %
Proportion of surface area covered by precoating agent | a | 10 | 50 |  | %
Proportion of surface area covered by precoating agent | a | 20 | 61 |  | %
Proportion of surface area covered by precoating agent | a | 20 | 29 |  | %
Proportion of surface area covered by precoating agent | a | 20 | 33 |  | %
Proportion of surface area covered by precoating agent | a | 20 | 22 |  | %
Proportion of surface area covered by precoating agent | a | 30 | 12 |  | %
Proportion of surface area covered by precoating agent | a | 30 | 34 |  | %
Proportion of surface area covered by precoating agent | a | 40 | 90 |  | %
Proportion of surface area covered by precoating agent | a | 50 | 67 |  | %
Proportion of surface area covered by precoating agent | a | 60 | 44 |  | %
Proportion of surface area covered by precoating agent | a | 100 | 12 |  | %
Proportion of surface area covered by precoating agent | a | 100 | 13 |  | %
Proportion of surface area covered by precoating agent | a | 100 | 56 |  | %
Proportion of surface area covered by precoating agent | a | 100 | 89 |  | %
Proportion of surface area covered by precoating agent | a | 100 | 89 |  | %
Proportion of surface area covered by precoating agent | a | 100 | 87 |  | %
Proportion of surface area covered by precoating agent | a | 100 | 54 |  | %
Proportion of surface area covered by precoating agent | a | 100 | 85 |  | %
Proportion of surface area covered by precoating agent | a | 100 | 86 |  | %
Proportion of surface area covered by precoating agent | a | 100 | 54 |  | %
Proportion of surface area covered by precoating agent | a | 100 | 51 |  | %
Proportion of surface area covered by precoating agent | a | 100 | 53 |  | %
Proportion of surface area covered by precoating agent | a | 100 | 52 |  | %
Proportion of surface area covered by precoating agent | a | 100 | 25 |  | %
Proportion of surface area covered by precoating agent | a | 100 | 65 |  | %
Proportion of surface area covered by precoating agent | a | 100 | 23 |  | %
Proportion of surface area covered by precoating agent | a | 100 | 89 |  | %
Proportion of surface area covered by precoating agent | a | 100 | 88 |  | %
Proportion of surface area covered by precoating agent | a | 100 | 71 |  | %
Proportion of surface area covered by precoating agent | a | 100 | 78 |  | %
Proportion of surface area covered by precoating agent | a | 100 | 21 |  | %
Proportion of surface area covered by precoating agent | a | 100 | 22 |  | %
Proportion of surface area covered by precoating agent | a | 100 | 32 |  | %
Proportion of surface area covered by precoating agent | a | 100 | 36 |  | %
Proportion of surface area covered by precoating agent | a | 100 | 38 |  | %
Proportion of surface area covered by precoating agent | a | 100 | 59 |  | %
Proportion of surface area covered by precoating agent | a | 100 | 46 |  | %
Proportion of surface area covered by precoating agent | a | 100 | 81 |  | %
Proportion of surface area covered by precoating agent | a | 100 | 45 |  | %
Proportion of surface area covered by precoating agent | a | 100 | 76 |  | %
Proportion of surface area covered by precoating agent | a | 100 | 12 |  | %
Proportion of surface area covered by precoating agent | a | 100 | 55 |  | %
Proportion of surface area covered by precoating agent | a | 100 | 89 |  | %
Proportion of surface area covered by precoating agent | a | 100 | 96 |  | %
Proportion of surface area covered by precoating agent | a | 100 | 62 |  | %
Proportion of surface area covered by precoating agent | a | 100 | 45 |  | %
Proportion of surface area covered by precoating agent | a | 100 | 95 |  | %
Proportion of surface area covered by precoating agent | a | 100 | 25 |  | %
Proportion of surface area covered by precoating agent | a | 100 | 45 |  | %
Proportion of surface area covered by precoating agent | a | 100 | 18 |  | %
Proportion of surface area covered by precoating agent | a | 100 | 62 |  | %
Proportion of surface area covered by precoating agent | a | 100 | 4 |  | %
Proportion of surface area covered by precoating agent | a | 100 | 12 |  | %
Proportion of surface area covered by precoating agent | a | 100 | 8 |  | %
Proportion of surface area covered by precoating agent | a | 100 | 52 |  | %
Proportion of surface area covered by precoating agent | a | 100 | 65 |  | %
Proportion of surface area covered by precoating agent | a | 100 | 48 |  | %
Proportion of surface area covered by precoating agent | a | 100 | 47 |  | %
Proportion of surface area covered by precoating agent | a | 100 | 34 |  | %
Proportion of surface area covered by precoating agent | a | 100 | 56 |  | %
Proportion of surface area covered by precoating agent | a | 100 | 28 |  | %
Proportion of surface area covered by precoating agent | a | 100 | 24 |  | %
Proportion of surface area covered by precoating agent | a | 100 | 21 |  | %
Proportion of surface area covered by precoating agent | a | 100 | 32 |  | %
Proportion of surface area covered by precoating agent | a | 100 | 12 |  | %
Proportion of surface area covered by precoating agent | a | 100 | 14 |  | %
Proportion of surface area covered by precoating agent | a | 100 | 54 |  | %
Proportion of surface area covered by precoating agent | a | 100 | 89 |  | %
Proportion of surface area covered by precoating agent | a | 100 | 45 |  | %
Proportion of surface area covered by precoating agent | a | 100 | 12 |  | %
Proportion of surface area covered by precoating agent | a | 100 | 23 |  | %
Proportion of surface area covered by precoating agent | a | 100 | 89 |  | %
Proportion of surface area covered by precoating agent | a | 100 | 92 |  | %
Proportion of surface area covered by precoating agent | a | 100 | 1 |  | %
Proportion of surface area covered by precoating agent | a | 100 | 6 |  | %
Proportion of surface area covered by precoating agent | a | 100 | 53 |  | %
Proportion of surface area covered by precoating agent | a | 100 | 52 |  | %
Proportion of surface area covered by precoating agent | a | 100 | 42 |  | %
Proportion of surface area covered by precoating agent | a | 100 | 12 |  | %
Proportion of surface area covered by precoating agent | a | 100 | 14 |  | %
Proportion of surface area covered by precoating agent | a | 100 | 58 |  | %
Proportion of surface area covered by precoating agent | a | 100 | 36 |  | %
Proportion of surface area covered by precoating agent | a | 100 | 23 |  | %
Proportion of surface area covered by precoating agent | a | 100 | 24 |  | %
Proportion of surface area covered by precoating agent | a | 100 | 8 |  | %
Proportion of surface area covered by precoating agent | a | 100 | 9 |  | %
Proportion of surface area covered by precoating agent | a | 100 | 65 |  | %
Proportion of surface area covered by precoating agent | a | 100 | 41 |  | %
Proportion of surface area covered by precoating agent | a | 100 | 12 |  | %
Results
Degree of aggregare precoating (unrounded) | PPC | 82.6 | 44.42 |  | %
Reporting interval |  | 1 | 1
Degree of aggregare precoating (rounded) | PPC | 83 | 44 |  | %
Versions
Worksheet version: December 2023
This verfication data applies to the following versions of the test method
Q216
November 2018

## Q216 (2)
Degree of aggregate precoating
Test Method : Q216
Verification data
Test data
Description | Symbol | Percentage of surface area of each particle covered by precoating agent | Number of particles | Number of particles x percentage of surface area covered | Unit
Number of particles in test portion | n | 100
Proportion of surface area covered by 0% precoating agent | a | 0 | 1 | 0 | %
Proportion of surface area covered by 10% precoating agent | a | 10 | 2 | 20 | %
Proportion of surface area covered by 20% precoating agent | a | 20 | 5 | 100 | %
Proportion of surface area covered by 30% precoating agent | a | 30 | 3 | 90 | %
Proportion of surface area covered by 40% precoating agent | a | 40 | 2 | 80 | %
Proportion of surface area covered by 50% precoating agent | a | 50 | 2 | 100 | %
Proportion of surface area covered by 60% precoating agent | a | 60 | 2 | 120 | %
Proportion of surface area covered by 70% precoating agent | a | 70 | 1 | 70 | %
Proportion of surface area covered by 80% precoating agent | a | 80 | 1 | 80 | %
Proportion of surface area covered by 90% precoating agent | a | 90 | 1 | 90 | %
Proportion of surface area covered by 100% precoating agent | a | 100 | 80 | 8000 | %
Number of particles in test portion |  |  | 100
Results
Degree of aggregare precoating (unrounded) | PPC | 87.5 |  |  | %
Reporting interval |  | 1
Degree of aggregare precoating (rounded) | PPC | 88 |  |  | %
Versions
Worksheet version: February 2024
This verfication data applies to the following versions of the test method
Q216
January 2024

## Q228
Mill abrasion of aggregate
Test Method : Q228
Verification data
Test data
Description | Symbol | Value | Unit
Original washed and dried test portion | m1 | 3007 | g
Dried sample retained 0.075 mm | m2 | 2977 | g
Los Angeles Abrasion value | LAA | 15
Results
Mill abrasion value (unrounded) | MA | 0.9976721 | %
Reporting interval |  | 0.1
Mill abrasion value (rounded) | MA | 1 | %
Abrasion number (unrounded) | AN | 19.98836
Reporting interval |  | 1
Abrasion number (rounded) | AN | 20
Versions
Worksheet version: February 2024
This verfication data applies to the following versions of the test method
Q228
November 2018
January 2024

## Q229A
Resistance to degradation by abrasion of fine aggregate
Test Method : Q229A
Verification data
Test data
Description | Symbol | Value | Unit
Original washed and dried test portion | m1 | 501.4 | g
Dried sample retained 0.075 mm | m2 | 482.3 | g
Results
Abrasion loss (fine) (unrounded) | ALf | 3.809334 | %
Reporting interval |  | 0.1
Abrasion loss (fine) (rounded) | ALf | 3.8 | %
Versions
Worksheet version: February 2024
This verfication data applies to the following versions of the test method
Q229A
January 2024

## Q229B
Resistance to degradation by abrasion of coarse aggregate
Test Method : Q229B
Verification data
Test data
Description | Symbol | Value | Unit
Original washed and dried test portion | m1 | 1501.4 | g
Dried sample retained 1.18 mm | m2 | 1463.9 | g
Maximum size |  | 19 | mm
Results
Abrasion loss (coarse) (unrounded) | ALc | 2.497669 | %
Reporting interval |  | 0.1
Abrasion loss (coarse) (rounded) | ALc | 2.5 | %
Versions
Worksheet version: February 2024
This verfication data applies to the following versions of the test method
Q229B
January 2024

## Q305
Stability, flow and stiffness of asphalt - Marshall
Test method: Q305
Verification data
Test data
Description | Symbol | Value |  |  |  | Unit
|  | 1 | 2 | 3 | 4
Height of sample
1 | h1 | 61.9 | 61.9 | 61.9 | 61.9 | mm
2 | h2 | 61.8 | 61.8 | 61.8 | 61.8 | mm
3 | h3 | 61.8 | 61.8 | 61.8 | 61.8 | mm
4 | h4 | 61.6 | 61.6 | 61.6 | 61.6 | mm
Marshall test
Load applied at failure | L | 2.1 | 2.1 | 2.1 | 2.1 | kN
Flow gauge reading 1 | f | 4.52 | 4.52 | 4.52 | 4.52 | mm
Flow gauge reading 2 | f | 4.65 | 4.65 | 4.65 | 4.65 | mm
Calculations
Mean height of sample | h | 61.775 | 61.775 | 61.775 | 61.775 | mm
Correction factor | F | 1.0557375 | 1.0557375 | 1.0557375 | 1.0557375
Results
Stability of specimen (unrounded) |  | 2.21704875 | 2.21704875 | 2.21704875 | 2.21704875 | kN
Reporting interval |  | 0.1 | 0.1 | 0.1 | 0.1
Stability of specimen (rounded) |  | 2.2 | 2.2 | 2.2 | 2.2 | kN
Stability of asphalt (unrounded) |  | 2.21704875 |  |  |  | kN
Reporting interval |  | 0.1
Stability of asphalt (rounded) |  | 2.2 |  |  |  | kN
Flow of specimen (unrounded) |  | 4.585 | 4.585 | 4.585 | 4.585 | kN
Reporting interval |  | 0.1 | 0.1 | 0.1 | 0.1
Flow of specimen (rounded) |  | 4.6 | 4.6 | 4.6 | 4.6 | kN
Flow of asphalt (unrounded) |  | 4.585 |  |  |  | kN
Reporting interval |  | 0.1
Flow asphalt (rounded) |  | 4.6 |  |  |  | kN
Stiffness (Marshall quotient) (unrounded) |  | 0.4835439 |  |  |  | kN/mm
Reporting interval |  | 0.1
Stiffness (Marshall quotient) (rounded) |  | 0.5 |  |  |  | kN/mm
[7 empty] | Specimen height | Correction factor
[7 empty] | mm | F
[7 empty] | 57 | 1.19
[7 empty] | 58 | 1.16
[7 empty] | 59 | 1.13
[7 empty] | 60 | 1.1
[7 empty] | 61 | 1.07
[7 empty] | 62 | 1.04
[7 empty] | 63 | 1.01
[7 empty] | 64 | 0.99
[7 empty] | 65 | 0.96
[7 empty] | 66 | 0.94
[7 empty] | 67 | 0.92
[7 empty] | 68 | 0.9
[7 empty] | 69 | 0.88
[7 empty] | 70 | 0.86
Versions
Worksheet version: December 2023
This verfication data applies to the following versions of the test method
Q305
June 2021
January 2024
May 2024

## Q306B
Compacted density of dense graded asphalt - presaturation
Test method: Q306B
Verification data
Test data
Description | Symbol | Value | Unit
Mass of sample | m1 | 3022.9 | g
Mass of sample immersed in water | m2 | 1775.3 | g
Mass of saturated surface-dry sample | m3 | 3028.7 | g
Water temperature |  | 26 | ºC
Density of water | ρw | 0.997 | t/m³
Results
Bulk density of sample (unrounded) | Dc | 2.404525 | t/m³
Reporting interval |  | 0.001
Bulk density of sample (rounded) | Dc | 2.405 | t/m³
Versions
Worksheet version: December 2023
This verfication data applies to the following versions of the test method
Q306B
November 2018

## Q306C
Compacted density of asphalt - silicone sealed
Test Method : Q306C
Verification data
Test data
Description | Symbol | Value | Unit
Binder absorption/water absorption relationship
Mass of sample | m1 | 1252.1 | g
Mass of sample + sealant | m2 | 1346 | g
Mass of sample + sealant in water | m3 | 713.8 | g
Water temperature |  | 18 | ºC
Density of water | Dw | 0.9986 | t/m³
Density of sealant | Ds | 1.014
Maximum density [AS 2891.7.1] | Dm | 2.405 | t/m³
Results
Compacted density (unrounded) | Dc | 2.316633 | t/m³
Reporting interval |  | 0.001
Compacted density (rounded) | Dc | 2.317 | t/m³
Versions
Worksheet version: December 2023
This verfication data applies to the following versions of the test method
Q306C
November 2018
January 2024

## Q306D
Compacted density of asphalt - mensuration method
Test method: Q306D
Verification data
Test data
Description | Symbol | Value | Unit
Mass of sample | m1 | 1032.8 | g
Diameter of sample
1 | d1 | 101.5 | mm
2 | d2 | 101.2 | mm
3 | d3 | 101 | mm
4 | d4 | 101.2 | mm
Height of sample
1 | h1 | 66.9 | mm
2 | h2 | 67.4 | mm
3 | h3 | 67.2 | mm
4 | h4 | 67 | mm
5 | h5 | 66.5 | mm
6 | h6 | 66.6 | mm
7 | h7 | 67.2 | mm
8 | h8 | 67 | mm
Calculations
Mean diameter of sample | d | 101.225 | mm
Mean height of sample | h | 66.975 | mm
Volume of sample | V | 538.9869 | cm³
Results
Bulk density of sample (unrounded) | Dc | 1.916188 | t/m³
Reporting interval |  | 0.001
Bulk density of sample (rounded) | Dc | 1.916 | t/m³
Versions
Worksheet version: December 2023
This verfication data applies to the following versions of the test method
Q306D
November 2018

## Q306E
Compacted density of asphalt - nuclear gauge
Compacted density of asphalt
Test Method : Q306E, N04
Verification data
Test data
Description | Symbol | Value |  |  |  | Unit
|  | 1 | 2 | 3 | 4
Nuclear gauge
Wet density (0º) | ρ | 2.456 | 2.456 | 2.456 | 2.456 | t/m3
Wet density (180º) | ρ | 2.456 | 2.456 | 2.456 | 2.456 | t/m3
Asphalt density bias | Bρ | 0.103 | 0.103 | 0.103 | 0.103 | t/m3
Maximum density
Maximum density [AS 2891.7.1] | Dm | 2.66 | 2.66 | 2.66 | 2.66 | t/m³
Calculations
Average nuclear gauge wet density | ρG | 2.456 | 2.456 | 2.456 | 2.456 | t/m3 | unbiased
Results
Results - Q306E
Compacted density (unrounded) | Dc | 2.559 | 2.559 | 2.559 | 2.559 | t/m3
Reporting interval |  | 0.001 | 0.001 | 0.001 | 0.001
Compacted density (rounded) | Dc | 2.559 | 2.559 | 2.559 | 2.559 | t/m3
Results - Q311
Air voids (unrounded) | AV | 3.796992 | 3.796992 | 3.796992 | 3.796992 | %
Reporting interval |  | 0.1 | 0.1 | 0.1 | 0.1
Air voids (rounded) | AV | 3.8 | 3.8 | 3.8 | 3.8 | %
Versions
Worksheet version: December 2023
This verfication data applies to the following versions of the test method
Q306E
November 2018
January 2024

## Q307A
Maximum density of asphalt - water displacement
Test Method : Q307A
Verification data
Test data
Description | Symbol | Value | Unit
1
Mass of flask | m1 | 1340 | g
Mass of flask in water | m2 | 747.7 | g
Water temperature | t1 | 20 | ºC
Density of water | Dw1 | 0.9982 | t/m³
Mass of flask and test portion | m3 | 2122.2 | g
Mass of flask and test portion in water | m4 | 1232.5 | g
Water temperature | t2 | 20 | ºC
Density of water | Dw2 | 0.9982 | t/m³
Results
Maximum density of the sample (unrounded) | Dm | 2.625394 | t/m³
Reporting interval |  | 0.001
Maximum density of the sample (rounded) | Dm | 2.625 | t/m³
Versions
Worksheet version: December 2023
This verfication data applies to the following versions of the test method
Q307A
November 2018

## Q308A (1)
Binder content and aggregate grading of asphalt - reflux method
Test Method : Q308A
Verification data
Test data (nominal size <20 mm)
Description | Symbol | Value |  | Unit
Mass of flask with stopper | m1 | 1315.9 |  | g
Mass of flask , stopper and asphalt sample | m2 | 2496.1 |  | g
Mass of flask , stopper, asphalt sample and solvent | m3 | 3774.2 |  | g
Mass of container and lid | m4 | 151.939 | 156.29 | g
Mass of container, lid and supernatent liquid | m5 | 170.216 | 174.729 | g
Mass of container, lid and binder | m6 | 152.926 | 157.288 | g
Description | Sieve size | Symbol | Mass retained | Unit
mm
Mass retained on sieve | 53 | mr | 0 | g
Mass retained on sieve | 37.5 | mr | 0 | g
Mass retained on sieve | 31.5 | mr | 0 | g
Mass retained on sieve | 26.5 | mr | 0 | g
Mass retained on sieve | 19 | mr | 0 | g
Mass retained on sieve | 13.2 | mr | 9 | g
Mass retained on sieve | 9.5 | mr | 231 | g
Mass retained on sieve | 6.7 | mr | 354 | g
Mass retained on sieve | 4.75 | mr | 139 | g
Mass retained on sieve | 2.36 | mr | 73 | g
Mass retained on sieve | 1.18 | mr | 58 | g
Mass retained on sieve | 0.6 | mr | 33 | g
Mass retained on sieve | 0.3 | mr | 24 | g
Mass retained on sieve | 0.15 | mr | 21 | g
Mass retained on sieve | 0.075 | mr | 24 | g
Calculations
Description | Sieve size | Symbol | Mass retained | Unit | Cumulative mass retained | Cumulative percent passing (unrounded)
mm
Mass retained on sieve | 53 | mr | 0 | g | 0 | 100
Mass retained on sieve | 37.5 | mr | 0 | g | 0 | 100
Mass retained on sieve | 31.5 | mr | 0 | g | 0 | 100
Mass retained on sieve | 26.5 | mr | 0 | g | 0 | 100
Mass retained on sieve | 19 | mr | 0 | g | 0 | 100
Mass retained on sieve | 13.2 | mr | 9 | g | 9 | 99.1871
Mass retained on sieve | 9.5 | mr | 231 | g | 240 | 78.32277
Mass retained on sieve | 6.7 | mr | 354 | g | 594 | 46.34885
Mass retained on sieve | 4.75 | mr | 139 | g | 733 | 33.79412
Mass retained on sieve | 2.36 | mr | 73 | g | 806 | 27.20063
Mass retained on sieve | 1.18 | mr | 58 | g | 864 | 21.96196
Mass retained on sieve | 0.6 | mr | 33 | g | 897 | 18.98135
Mass retained on sieve | 0.3 | mr | 24 | g | 921 | 16.81362
Mass retained on sieve | 0.15 | mr | 21 | g | 942 | 14.91686
Mass retained on sieve | 0.075 | mr | 24 | g | 966 | 12.74914
Description | Symbol | Value | Value | Units
Binder content | Ba | 6.182034 | 6.196813 | %
Total mass of aggregate | m | 1107.152 |  | g
Results
Description | Symbol | Value |  | Units
Binder content (unrounded) | B | 6.189423 |  | %
Reporting interval |  | 0.05
Binder content (rounded) | B | 6.2 |  | %
Description | Sieve size (mm) | Cumulative percent passing (unrounded) | Rounding interval | Percent passing (rounded)
Percent passing | 53 | 100 | 1 | 100
Percent passing | 37.5 | 100 | 1 | 100
Percent passing | 31.5 | 100 | 1 | 100
Percent passing | 26.5 | 100 | 1 | 100
Percent passing | 19 | 100 | 1 | 100
Percent passing | 13.2 | 99.1871 | 1 | 99
Percent passing | 9.5 | 78.32277 | 1 | 78
Percent passing | 6.7 | 46.34885 | 1 | 46
Percent passing | 4.75 | 33.79412 | 1 | 34
Percent passing | 2.36 | 27.20063 | 1 | 27
Percent passing | 1.18 | 21.96196 | 1 | 22
Percent passing | 0.6 | 18.98135 | 1 | 19
Percent passing | 0.3 | 16.81362 | 1 | 17
Percent passing | 0.15 | 14.91686 | 0.1 | 14.9
Percent passing | 0.075 | 12.74914 | 0.1 | 12.7
Versions
Worksheet version: December 2023
This verfication data applies to the following versions of the test method
Q308A
November 2018
January 2024

## Q308A (2)
Binder content and aggregate grading of asphalt - reflux method
Test Method : Q308A
Verification data
Test data (nominal size ≥20 mm)
Description | Symbol | Value |  |  |  | Unit
|  | 1 | 1 | 2 | 2
Mass of flask with stopper | m1 | 1297.2 |  | 1353.7 |  | g
Mass of flask , stopper and asphalt sample | m2 | 2613.4 |  | 2595.6 |  | g
Mass of flask , stopper, asphalt sample and solvent | m3 | 4008.1 |  | 4060 |  | g
Mass of container and lid | m4 | 157.089 | 146.606 | 160.216 | 156.796 | g
Mass of container, lid and supernatent liquid | m5 | 173.074 | 164.352 | 176.748 | 172.007 | g
Mass of container, lid and binder | m6 | 157.734 | 147.323 | 160.827 | 157.357 | g
Description | Sieve size | Symbol | Mass retained | Mass retained | Unit | Cumulative mass retained | Percent passing (unrounded) | Rounding interval | Percent passing (rounded)
| mm |  | 1 | 2
Mass retained on sieve | 53 | mr | 0 | 0 | g | 0 | 100 | 1 | 100
Mass retained on sieve | 37.5 | mr | 0 | 0 | g | 0 | 100 | 1 | 100
Mass retained on sieve | 31.5 | mr | 0 | 0 | g | 0 | 100 | 1 | 100
Mass retained on sieve | 26.5 | mr | 0 | 0 | g | 0 | 100 | 1 | 100
Mass retained on sieve | 19 | mr | 0 | 0 | g | 0 | 100 | 1 | 100
Mass retained on sieve | 13.2 | mr | 162 | 139 | g | 301 | 87.68037 | 1 | 88
Mass retained on sieve | 9.5 | mr | 99 | 113 | g | 513 | 79.00343 | 1 | 79
Mass retained on sieve | 6.7 | mr | 139 | 109 | g | 761 | 68.85304 | 1 | 69
Mass retained on sieve | 4.75 | mr | 142 | 129 | g | 1032 | 57.76128 | 1 | 58
Mass retained on sieve | 2.36 | mr | 247 | 242 | g | 1521 | 37.747 | 1 | 38
Mass retained on sieve | 1.18 | mr | 159 | 155 | g | 1835 | 24.8953 | 1 | 25
Mass retained on sieve | 0.6 | mr | 105 | 100 | g | 2040 | 16.50485 | 1 | 17
Mass retained on sieve | 0.3 | mr | 66 | 62 | g | 2168 | 11.26594 | 1 | 11
Mass retained on sieve | 0.15 | mr | 44 | 38 | g | 2250 | 7.909765 | 0.1 | 7.9
Mass retained on sieve | 0.075 | mr | 41 | 44 | g | 2335 | 4.4308 | 0.1 | 4.4
Calculations
Description | Symbol | Value | Value | Value | Value | Units
Binder content | Ba | 4.455467 | 4.461582 | 4.525264 | 4.515422 | %
Mass of test portion | md | 1316.2 |  | 1241.9
Total mass of sample | ms | 2558.1
Total mass of aggregate | m | 2443.256 |  |  |  | g
Description | Sieve size | Symbol | Mass retained | Mass retained | Unit | Cumulative mass retained | Percent passing (unrounded)
| mm |  | 1 | 2
Mass retained on sieve | 53 | mr | 0 | 0 | g | 0 | 100
Mass retained on sieve | 37.5 | mr | 0 | 0 | g | 0 | 100
Mass retained on sieve | 31.5 | mr | 0 | 0 | g | 0 | 100
Mass retained on sieve | 26.5 | mr | 0 | 0 | g | 0 | 100
Mass retained on sieve | 19 | mr | 0 | 0 | g | 0 | 100
Mass retained on sieve | 13.2 | mr | 162 | 139 | g | 301 | 87.68037
Mass retained on sieve | 9.5 | mr | 99 | 113 | g | 513 | 79.00343
Mass retained on sieve | 6.7 | mr | 139 | 109 | g | 761 | 68.85304
Mass retained on sieve | 4.75 | mr | 142 | 129 | g | 1032 | 57.76128
Mass retained on sieve | 2.36 | mr | 247 | 242 | g | 1521 | 37.747
Mass retained on sieve | 1.18 | mr | 159 | 155 | g | 1835 | 24.8953
Mass retained on sieve | 0.6 | mr | 105 | 100 | g | 2040 | 16.50485
Mass retained on sieve | 0.3 | mr | 66 | 62 | g | 2168 | 11.26594
Mass retained on sieve | 0.15 | mr | 44 | 38 | g | 2250 | 7.909765
Mass retained on sieve | 0.075 | mr | 41 | 44 | g | 2335 | 4.4308
Results
Description | Symbol | Value |  | Units
Binder content (unrounded) | B | 4.489434 |  | %
Reporting interval |  | 0.05
Binder content (rounded) | B | 4.5 |  | %
Description | Sieve size (mm) | Cumulative percent passing (unrounded) | Rounding interval | Percent passing (rounded)
Percent passing | 53 | 100 | 1 | 100
Percent passing | 37.5 | 100 | 1 | 100
Percent passing | 31.5 | 100 | 1 | 100
Percent passing | 26.5 | 100 | 1 | 100
Percent passing | 19 | 100 | 1 | 100
Percent passing | 13.2 | 87.68037 | 1 | 88
Percent passing | 9.5 | 79.00343 | 1 | 79
Percent passing | 6.7 | 68.85304 | 1 | 69
Percent passing | 4.75 | 57.76128 | 1 | 58
Percent passing | 2.36 | 37.747 | 1 | 38
Percent passing | 1.18 | 24.8953 | 1 | 25
Percent passing | 0.6 | 16.50485 | 1 | 17
Percent passing | 0.3 | 11.26594 | 1 | 11
Percent passing | 0.15 | 7.909765 | 0.1 | 7.9
Percent passing | 0.075 | 4.4308 | 0.1 | 4.4
Versions
Worksheet version: December 2023
This verfication data applies to the following versions of the test method
Q308A
November 2018
January 2024

## Q308D
Binder content and aggregate grading of asphalt - ignition oven method
Test Method : Q308D
Verification data
Test data
Description | Symbol | Value |  |  | Unit
|  | 1 | 2 | 3
Adjustment factor for mineral matter - dry method
Mass of test portion+catch tray and sample trays | mi | 1326.9 | 1326.9 | 1326.9 | g
Mass of test portion+catch tray and sample trays after ignition | mf | 1316.9 | 1317.5 | 1315.4 | g
Moisture content and volatiles
Mass of separate test portion | msw | 1100.4 |  |  | g
Mass of dried separate test portion | msd | 1080.6 |  |  | g
Binder content determination
Mass of catch tray and sample trays | mt | 450.6
Mass of test portion+catch tray and sample trays | m3 | 1777.5
Mass of test portion+catch tray and sample trays after ignition | m2 | 1674.6
Description | Sieve size | Symbol | Mass retained | Unit
mm
Mass retained on sieve | 53 | mr | 0 | g
Mass retained on sieve | 37.5 | mr | 0 | g
Mass retained on sieve | 31.5 | mr | 0 | g
Mass retained on sieve | 26.5 | mr | 0 | g
Mass retained on sieve | 19 | mr | 0 | g
Mass retained on sieve | 13.2 | mr | 95.5 | g
Mass retained on sieve | 9.5 | mr | 200.1 | g
Mass retained on sieve | 6.7 | mr | 174.6 | g
Mass retained on sieve | 4.75 | mr | 197.4 | g
Mass retained on sieve | 2.36 | mr | 169.2 | g
Mass retained on sieve | 1.18 | mr | 111 | g
Mass retained on sieve | 0.6 | mr | 82.8 | g
Mass retained on sieve | 0.3 | mr | 79.8 | g
Mass retained on sieve | 0.15 | mr | 70.1 | g
Mass retained on sieve | 0.075 | mr | 57.3 | g
Calculations
Description | Sieve size | Symbol | Mass retained | Unit | Cumulative mass retained | Cumulative percent passing (unrounded)
mm
Mass retained on sieve | 53 | mr | 0 | g | 0 | 100
Mass retained on sieve | 37.5 | mr | 0 | g | 0 | 100
Mass retained on sieve | 31.5 | mr | 0 | g | 0 | 100
Mass retained on sieve | 26.5 | mr | 0 | g | 0 | 100
Mass retained on sieve | 19 | mr | 0 | g | 0 | 100
Mass retained on sieve | 13.2 | mr | 95.5 | g | 95.5 | 92.66844
Mass retained on sieve | 9.5 | mr | 200.1 | g | 295.6 | 77.3067
Mass retained on sieve | 6.7 | mr | 174.6 | g | 470.2 | 63.9026
Mass retained on sieve | 4.75 | mr | 197.4 | g | 667.6 | 48.74815
Mass retained on sieve | 2.36 | mr | 169.2 | g | 836.8 | 35.75861
Mass retained on sieve | 1.18 | mr | 111 | g | 947.8 | 27.23711
Mass retained on sieve | 0.6 | mr | 82.8 | g | 1030.6 | 20.88053
Mass retained on sieve | 0.3 | mr | 79.8 | g | 1110.4 | 14.75425
Mass retained on sieve | 0.15 | mr | 70.1 | g | 1180.5 | 9.372657
Mass retained on sieve | 0.075 | mr | 57.3 | g | 1237.8 | 4.973718
Calculations
Description | Symbol | Value | Value | Value | Unit
Adjustment factor for mineral matter - dry method
Loss in aggregate mass |  | 0.7536363 | 0.7084181 | 0.8666817 | %
Mean loss in aggregate mass | Cd | 0.7762454 |  |  | %
Moisture content and volatiles
Moisture plus volatiles content | wv | 1.832315 |  |  | %
Binder content determination
Mass of dried test portion | ms | 1302.587 |  |  | g
Mass of binder in asphalt | mb | 68.71604 |  |  | g
Results
Description | Symbol | Value |  |  | Unit
Mean loss in aggregate mass (unrounded) | Cd | 0.7536363 |  |  | %
Reporting interval |  | 0.1
Mean loss in aggregate mass (rounded) | Cd | 0.8 |  |  | %
Binder content (unrounded) | B | 5.275351 |  |  | %
Reporting interval |  | 0.1
Binder content (rounded) | B | 5.3 |  |  | %
Description | Sieve size (mm) | Cumulative percent passing (unrounded) | Rounding interval | Percent passing (rounded)
Percent passing | 53 | 100 | 1 | 100
Percent passing | 37.5 | 100 | 1 | 100
Percent passing | 31.5 | 100 | 1 | 100
Percent passing | 26.5 | 100 | 1 | 100
Percent passing | 19 | 100 | 1 | 100
Percent passing | 13.2 | 92.66844 | 1 | 93
Percent passing | 9.5 | 77.3067 | 1 | 77
Percent passing | 6.7 | 63.9026 | 1 | 64
Percent passing | 4.75 | 48.74815 | 1 | 49
Percent passing | 2.36 | 35.75861 | 1 | 36
Percent passing | 1.18 | 27.23711 | 1 | 27
Percent passing | 0.6 | 20.88053 | 1 | 21
Percent passing | 0.3 | 14.75425 | 1 | 15
Percent passing | 0.15 | 9.372657 | 0.1 | 9.4
Percent passing | 0.075 | 4.973718 | 0.1 | 5
Versions
Worksheet version: December 2023
This verfication data applies to the following versions of the test method
Q308D
November 2018

## Q311
Voids properties for compacted asphalt
Test Method : Q311
Verification data
Test data
Description | Symbol | Value | Unit
Binder absorption/water absorption relationship
Water absorption of coarse aggregate (retained 4.75 mm) [AS 1141.6.1] | WAc | 0.91 | %
Proportion of coarse aggregate (retained 4.75 mm) [AS 1141.6.1] | Pc | 55 | %
Water absorption of fine aggregate (passing 4.75 mm and reatined 0.075 mm) [AS 1141.5] | WAf | 0.82 | %
Proportion of fine aggregate (passing 4.75 mm and retained 0.075 mm) [AS 1141.5] (%) (Pf) | Pf | 39 | %
Asphalt and binder test data
Compacted density [AS 2891.9.2, AS 2891.9.3, Q306C] | DC | 2.562 | t/m³
Maximum density [AS 2891.7.1] | Dm | 2.66 | t/m³
Binder Content (%) [Q308A] | B | 4.55 | %
Binder Density (t/m³) [Q331] | DB | 1.04 | t/m³
Calculations
Water absorption of the aggregate [Q214] (WA) | WA | 0.8726596 | %
Binder Absorption of the aggregate (% by mass of aggregate) | ba | 0.4799628 | %
Results
Air voids (unrounded) | AV | 3.684211 | %
Reporting interval |  | 0.1
Air voids (rounded) | AV | 3.7 | %
Effective Binder Volume (unrounded) | VB | 10.08018 | %
Reporting interval |  | 0.1
Effective Binder Volume (rounded) | VB | 10.1 | %
Voids in the mineral aggregate (unrounded) | VMA | 13.76439 | %
Reporting interval |  | 0.1
Voids in the mineral aggregate (rounded) | VMA | 13.8 | %
Voids filled with bitumen (unrounded) | VFB | 73.23375 | %
Reporting interval |  | 0.5
Voids filled with bitumen (rounded) | VFB | 73 | %
Versions
Worksheet version: December 2023
This verfication data applies to the following versions of the test method
Q311
March 2021
January 2024

## Q315
Sensitivity of asphalt to water
Test Method : Q315
Verification data
Test data |  | Dry subset |  |  | Moisture and freeze/thaw subset
Description | Symbol | Value | [5 empty] | Unit
|  | 1 | 2 | 3 | 4 | 5 | 6
Mix properties
Maximum density [AS 2891.7.1] | ρmax | 2.66 | 2.66 | 2.66 | 2.66 | 2.66 | 2.66 | t/m³
Specimens
Dry mass of specimen | m1 | 3022.9 | 3034.3 | 3061.5 | 3022.9 | 3034.3 | 3061.5 | g
Bulk density of specimens
Mass of sample | m1 | 3022.9 | 3034.3 | 3061.5 | 3022.9 | 3034.3 | 3061.5 | g
Mass of sample immersed in water | m2 | 1775.3 | 1787.3 | 1802.7 | 1775.3 | 1787.3 | 1802.7 | g
Mass of saturated surface-dry sample | m3 | 3028.7 | 3039.1 | 3064.4 | 3028.7 | 3039.1 | 3064.4 | g
Water temperature |  | 26 | 26 | 26 | 26 | 26 | 26 | ºC
Density of water | Dw | 0.997 | 0.997 | 0.997 | 0.997 | 0.997 | 0.997 | t/m³
Dimension of specimens during evaluation
Diameter of sample
1 | D1 | 101.7 | 101.7 | 101.7 | 101.7 | 101.7 | 101.7 | mm
2 | D2 | 101.6 | 101.6 | 101.6 | 101.6 | 101.6 | 101.6 | mm
3 | D3 | 101.5 | 101.5 | 101.5 | 101.5 | 101.5 | 101.5 | mm
4 | D4 | 101.6 | 101.6 | 101.6 | 101.6 | 101.6 | 101.6 | mm
Height of sample
1 | H1 | 61.9 | 61.9 | 61.9 | 61.9 | 61.9 | 61.9 | mm
2 | H2 | 61.8 | 61.8 | 61.8 | 61.8 | 61.8 | 61.8 | mm
3 | H3 | 61.8 | 61.8 | 61.8 | 61.8 | 61.8 | 61.8 | mm
4 | H4 | 61.6 | 61.6 | 61.6 | 61.6 | 61.6 | 61.6 | mm
5 | H5 | 61.7 | 61.7 | 61.7 | 61.7 | 61.7 | 61.7 | mm
6 | H6 | 61.8 | 61.8 | 61.8 | 61.8 | 61.8 | 61.8 | mm
7 | H7 | 61.9 | 61.9 | 61.9 | 61.9 | 61.9 | 61.9 | mm
8 | H8 | 61.9 | 61.9 | 61.9 | 61.9 | 61.9 | 61.9 | mm
Partial saturation
Mass of partially saturated specimen | m2 |  |  |  | 3105.1 | 3105.1 | 3105.1 | g
Testing
Maximum applied force | P | 20 | 20 | 20 | 18 | 18 | 18 | kN
Calculations |  | Dry subset |  |  | Moisture and freeze/thaw subset
Compacted desnity/bulk density of specimen | ρbulk | 2.404525 | 2.416678 | 2.419209 | 2.404525 | 2.416678 | 2.419209 | t/m³
Mean diameter of specimen | dd | 101.6 | 101.6 | 101.6 | 101.6 | 101.6 | 101.6 | mm
Mean height of specimen | hd | 61.8 | 61.8 | 61.8 | 61.8 | 61.8 | 61.8 | mm
Volume of specimen (presaturation) | Vd |  |  |  | 1257.172 | 1255.567 | 1265.496 | cm³
Results
Air voids (unrounded) | AV | 9.604333 | 9.147456 | 9.052308 | 9.604333 | 9.147456 | 9.052308 | %
Reporting interval |  | 0.1 | 0.1 | 0.1 | 0.1 | 0.1 | 0.1
Air voids (rounded) | AV | 9.6 | 9.1 | 9.1 | 9.6 | 9.1 | 9.1 | %
Degree of saturation (unrounded) | SP |  |  |  | 6.828336 | 6.182982 | 3.81743 | %
Reporting interval |  |  |  |  | 0.1 | 0.1 | 0.1
Degree of saturation (rounded) | SP |  |  |  | 6.8 | 6.2 | 3.8 | %
Tensile strength -dry (unrounded) | Td | 2027.813 | 2027.813 | 2027.813 |  |  |  | kPa
Reporting interval |  | 1 | 1 | 1
Tensile strength -dry (rounded) | Td | 2028 | 2028 | 2028 |  |  |  | kPa
Average tensile strength -dry (unrounded) | Td | 2027.813 | [5 empty] | kPa
Reporting interval |  | 10
Average tensile strength -dry (rounded) | Td | 2030 | [5 empty] | kPa
Tensile strength -moisture and freeze/thaw conditioned (unrounded) | Tmc |  |  |  | 1825.032 | 1825.032 | 1825.032 | kPa
Reporting interval |  |  |  |  | 1 | 1 | 1
Tensile strength -moisture and freeze/thaw conditioned (rounded) | Tmc |  |  |  | 1825 | 1825 | 1825 | kPa
Average tensile strength -moisture and freeze/thaw conditioned (unrounded) | Tmc | 1825.032 | [5 empty] | kPa
Reporting interval |  | 10
Average tensile strength -moisture and freeze/thaw conditioned (rounded) | Tmc | 1830 | [5 empty] | kPa
Tensile strength ratio (unrounded) | TSR | 90 | [5 empty] | %
Reporting interval |  | 1
Tensile strength ratio (rounded) | TSR | 90 | [5 empty] | %
Versions
Worksheet version: December 2023
This verfication data applies to the following versions of the test method
Q315
March 2021

## Q316
Binder absorption of asphalt mix components
Test Method : Q316
Verification data
Test data
Description | Symbol | Value | Unit
1
Asphalt and binder test data
Binder Content (Q308A) | B | 4.9 | %
Maximum density [AS 2891.7.1] | Dm | 2.502 | t/m³
Binder Density [Q331] | DB | 1.04 | t/m³
Particle density data
Particle Density (Dry) - coarse fraction [AS 1141.6.1] (retained 4.75 mm) | ρc | 2.734 | t/m³
Particle Density (Dry) - fine fraction [AS 1141.5] (passing 4.75 mm & retained 0.075 mm) | ρf | 2.669 | t/m³
Apparent Particle Density of filler [AS1141.7] (passing 0.075 mm) | ρfill | 2.48 | t/m³
Retained 4.75 mm test sieve | Pc | 52 | %
Passing 4.75 mm test sieve & retained 0.075 mm test sieve | Pf | 42.5 | %
Passing 0.075 mm test sieve | Pfill | 5.5 | %
Calculations
Particle density of combined aggregate (unrounded) | ρa | 2.690989 | t/m³
Results
Binder absorption of the aggregate (unrounded) | bm | 0.08702827 | %
Reporting interval |  | 0.05
Binder absorption of the aggregate (rounded) | bm | 0.1 | %
Versions
Worksheet version: December 2023
This verfication data applies to the following versions of the test method
Q316
November 2018

## Q317
Binder film index of asphalt
Test Method : Q317
Verification data
Test data
Description | Symbol | Value |  |  | Unit
|  | 1 | 2 | 3
Binder absorption [Q211, Q316 or established binder absorption/water absorption relationship] | bm |  | 0.49 | 0.47 | %
Particle Density (Dry) - coarse fraction [AS 1141.6.1] (retained 4.75 mm) | ρc | 2.948 | 2.948 | 2.948 | t/m³
Particle Density (Dry) - fine fraction [AS 1141.5] (passing 4.75 mm & retained 0.075 mm) | ρf | 2.755 | 2.755 | 2.755 | t/m³
Apparent Particle Density of filler [AS1141.7] (passing 0.075 mm) | ρfill | 2.677 | 2.677 | 2.677 | t/m³
Binder Content (Q308A) | B | 4.21 | 4.21 | 4.21 | %
Water Absorption - coarse fraction (AS 1141.6.1) (retained 4.75 mm) | WAc | 0.91 |  |  | %
Water Absorption - fine fraction (AS 1141.5) (passing 4.75mm & retained 0.075 mm) | WAf | 0.87 |  |  | %
Binder Density | DB | 1.04 | 1.04 | 1.04 | t/m³
Particle size distribution
Maximum sieve |  | 100 | 100 | 100
% passing 4.75 mm test sieve |  | 47 | 47 | 47
% passing 2.36 mm test sieve |  | 33 | 33 | 33
% passing 1.18 mm test sieve |  | 24 | 24 | 24
% passing 0.600 mm test sieve |  | 17 | 17 | 17
% passing 0.300 mm test sieve |  | 13 | 13 | 13
% passing 0.150 mm test sieve |  | 7 | 7 | 7
% passing 0.075 mm test sieve |  | 6 | 6 | 6
Surface area factors
% passing 4.75 mm test sieve |  | 0.02
% passing 2.36 mm test sieve |  | 0.04
% passing 1.18 mm test sieve |  | 0.08
% passing 0.600 mm test sieve |  | 0.14
% passing 0.300 mm test sieve |  | 0.3
% passing 0.150 mm test sieve |  | 0.6
% passing 0.075 mm test sieve |  | 1.6
Calculations
Retained 4.75 mm test sieve | Pc | 53 | 53 | 53 | %
Passing 4.75 mm test sieve & retained 0.075 mm test sieve | Pf | 41 | 41 | 41 | %
Passing 0.075 mm test sieve | Pfill | 6 | 6 | 6 | %
Suface area factor | A | 5.3785732 | 0.40964 | 0.40964
Binder absorption of the aggregate | ba | 0.4909043 | 0 | 0
Results
Binder absorption by mass of mix (unrounded) | bm | 0.4702372 | 0.49 | 0.47 | %
Reporting interval |  | 0.01 | 0.01 | 0.01
Binder absorption by mass of mix (rounded) | bm | 0.47 | 0.49 | 0.47 | %
Particle density of combined aggregate (unrounded) | ρa | 2.84887 | 2.84887 | 2.84887 | t/m³
Reporting interval |  | 0.001 | 0.001 | 0.001
Particle density of combined aggregate (rounded) | ρa | 2.849 | 2.849 | 2.849 | t/m³
Effective Binder content (unrounded) | Be | 3.739763 | 3.72 | 3.74 | %
Reporting interval |  | 0.01 | 0.01 | 0.01
Effective Binder content (rounded) | Be | 3.74 | 3.72 | 3.74 | %
Binder film index (unrounded) | TF | 7.503264 | 97.99723 | 98.5241
Reporting interval |  | 0.1 | 0.1 | 0.1
Binder film index (rounded) | TF | 7.5 | 98 | 98.5
Versions
Worksheet version: December 2023
This verfication data applies to the following versions of the test method
Q317
March 2021
January 2024

## Q318
Mix volume ratio
Test Method : Q318
Verification data
Test data
Description | Symbol | Value | Unit
1
Total Binder Content (%) [Q308A] | B | 6.2 | %
Proportion of coarse aggregate (retained 4.75 mm) [AS 1141.6.1] | PC | 71 | %
Particle density on a dry basis (coarse fraction - retained 4.75 mm) [AS 1141.6.1] | ρD | 2.948 | t/m³
Average compacted bulk density of the coarse aggregate [AS 1141.4] | ρc | 1.662 | t/m³
Compacted Density [AS2891.9.2 or Q306C] | Dc | 2.547 | t/m³
Calculations
Volume of coarse aggregate in the mix | Vc | 57.53905 | %
Void volume in the compacted coarse aggregate ibn the dry rodded condition | VV | 43.6228 | %
Results
Mix volume ratio (unrounded) | VC | 0.9733662 | %
Reporting interval |  | 0.01
Mix volume ratio (rounded) | VC | 0.97 | %
Versions
Worksheet version: December 2023
This verfication data applies to the following versions of the test method
Q318
March 2021
January 2024

## Q321
Fixed and free binder in asphalt
Test Method : Q321
Verification data
Test data
Description | Symbol | Value | Unit
1
Binder absorption/water absorption relationship
Water absorption of coarse aggregate (retained 4.75 mm) [AS 1141.6.1] | WAc | 0.91 | %
Proportion of coarse aggregate (retained 4.75 mm) [AS 1141.6.1] | Pc | 53 | %
Water absorption of fine aggregate (passing 4.75 mm and reatined 0.075 mm) [AS 1141.5] | WAf | 0.87 | %
Proportion of fine aggregate (passing 4.75 mm and retained 0.075 mm) [AS 1141.5] (%) (Pf) | Pf | 41 | %
Binder Content (%) [Q308A] | B | 6.2 | %
Compacted Density [AS2891.9.2 or Q306C] | Dc | 2.547 | t/m³
Proportion of combined filler | Pfill | 6 | %
Apparent Particle Density of combined filler [AS 1411.7] | ρfill | 2.713 | t/m³
Voids in dry compacted filler [AS 1141.17] | V | 47 | %
Binder Density (t/m³) [Q331] | DB | 1.03 | t/m³
Calculations
Water absorption of the aggregate [Q214] (WA) | WA | 0.8925532 | %
Binder Absorption of the aggregate (% by mass of aggregate) | ba | 0.4909043 | %
Binder absorption [Q211, Q316 or established binder absorption/water absorption relationship] | bm | 0.4604682 | %
Results
Effective Binder Volume (unrounded) | VB | 14.1928 | %
Reporting interval |  | 0.1
Effective Binder Volume (rounded) | VB | 14.2 | %
Fixed Binder Volume (unrounded) | Vf | 4.685492 | %
Reporting interval |  | 0.1
Fixed Binder Volume (rounded) | Vf | 4.7 | %
Fixed Binder Fraction (unrounded) | fB | 0.3301316 | %
Reporting interval |  | 0.01
Fixed Binder Fraction (rounded) | fB | 0.33 | %
Free Binder Volume (unrounded) | VF | 9.507311 | %
Reporting interval |  | 0.1
Free Binder Volume (rounded) | VF | 9.5 | %
Free Binder Fraction (unrounded) | FB | 0.6698684 | %
Reporting interval |  | 0.01
Free Binder Fraction (rounded) | FB | 0.67 | %
Versions
Worksheet version: December 2023
This verfication data applies to the following versions of the test method
Q321
March 2021
January 2024

## Q328
Binder content of crumb rubber bitumen
Test Method : Q328
Verification data
Test data (nominal size <20 mm)
Description | Symbol | Value |  | Unit
Mass of flask with stopper | m1 | 1315.9 | 1315.9 | g
Mass of flask , stopper and crumb rubber modified bitumen | m2 | 1376.2 | 1376.2 | g
Mass of flask , stopper, crumb rubber modified bitumen and solvent | m3 | 2380.1 | 2380.1 | g
Mass of container and lid | m4 | 151.939 | 156.29 | g
Mass of container, lid and supernatent liquid | m5 | 170.216 | 174.729 | g
Mass of container, lid and bitumen | m6 | 152.926 | 157.288 | g
Calculations
Description | Symbol | Value | Value | Units
Mass of bitumen in solution | m7 | 57.30765 | 57.44465 | g
Mean mass of bitumen in solution | m7 | 57.37615 |  | g
Correction factor | BCF | 0.9515117
Binder content [from worksheet Q308A(1)] | B | 6.189423 |  | %
Results
Description | Symbol | Value |  | Units
Correction factor
Correction factor (unrounded) | BCF | 0.9515117
Reporting interval |  | 0.001
Correction factor (rounded) | BCF | 0.952
Binder content using correction factor
Binder content (unrounded) | B | 6.504832 |  | %
Reporting interval |  | 0.05
Binder content (rounded) | B | 6.5 |  | %
Versions
Worksheet version: October 2024
This verfication data applies to the following versions of the test method
Q328
August 2024

## Q477
Foreign materials content of recycled crushed concrete
Test Method : Q477
Verification data
Test data
Description | Symbol | Value |  |  | Unit
|  | 1 | 2 | 3
Mass of test portion | m1 | 6000 | 5000 | 7000 | g
Mass of foreign material - type 1 | mi | 40 | 0 | 40 | g
Mass of foreign material - type 2 | mi | 0 | 528 | 0 | g
Mass of foreign material - type 3 | mi | 70 | 0 | 70 | g
Mass of foreign material - type 4 | mi | 10 | 0 | 10 | g
Mass of foreign material - type 4 | mi | 150 | 0 | 150 | g
Results
Percentage of foreign material - Type 1 (unrounded) | F1 | 0.6666667 | 0 | 0.5714286 | %
Reporting interval |  | 0.1 | 0.1 | 0.1
Percentage of foreign material - Type 1 (rounded) | F1 | 0.7 | 0 | 0.6 | %
Percentage of foreign material - Type 2 (unrounded) | F2 | 0 | 10.56 | 0 | %
Reporting interval |  | 0.1 | 0.1 | 0.1
Percentage of foreign material - Type 2 (rounded) | F2 | 0 | 10.6 | 0 | %
Percentage of foreign material - Type 3 (unrounded) | F3 | 1.166667 | 0 | 1 | %
Reporting interval |  | 0.1 | 0.1 | 0.1
Percentage of foreign material - Type 3 (rounded) | F3 | 1.2 | 0 | 1 | %
Percentage of foreign material - Type 4 (unrounded) | F4 | 0.1666667 | 0 | 0.1428571 | %
Reporting interval |  | 0.1 | 0.1 | 0.1
Percentage of foreign material - Type 4 (rounded) | F4 | 0.2 | 0 | 0.1 | %
Percentage of foreign material - Type 5 (unrounded) | F5 | 2.5 | 0 | 2.142857 | %
Reporting interval |  | 0.1 | 0.1 | 0.1
Percentage of foreign material - Type 5 (rounded) | F5 | 2.5 | 0 | 2.1 | %
Versions
Worksheet version: December 2023
This verfication data applies to the following versions of the test method
Q477
November 2018
January 2024

## Q704
Skid resistance - portable pendulum
Test Method : Q704
Verification data
Test results
Description | Symbol | No | Test |  |  |  |  | Unit
|  |  | 1 | 2 | 3 | 4 | 5
Wet skid resistance |  | 1 | 47 | 39 | 35 | 52 | 47 | BPN
|  | 2 | 47 | 42 | 36 | 53 | 52
|  | 3 | 48 | 40 | 37 | 54 | 48
|  | 4 | 49 | 41 | 36 | 54 | 45
|  | 5 | 49 | 41 | 37 | 54 | 51
|  | 6 |  |  |  |  | 51
|  | 7 |  |  |  |  | 51
8
9
10
Surface temperature | t |  | 22 | 30 | 38 | 32 | 18 | ºC
Calculations
Uncorrected results
Wet skid resistance value - range |  |  | 2 | 3 | 2 | 2 | 7 | BPN
Mean wet skid resistance value | SRVt | 1 | 48 | 40.6 | 36.2 | 53.4 | 51 | BPN
Results
Results corrected to 30ºC
Mean wet skid resistance value (unrounded) | SRV30 |  | 46.06526 | 40.6 | 37.78706 | 53.96665 | 47.97742 | BPN
Reporting interval |  |  | 1 | 1 | 1 | 1 | 1
Mean wet skid resistance value (rounded) | SRV30 |  | 46 | 41 | 38 | 54 | 48 | BPN
Versions
Worksheet version: February 2024
This verfication data applies to the following versions of the test method
Q704
January 2024

## Q711A
Field spread rate of cover aggregate - canvas mat
Test Method : Q711A
Verification data
Test data
Description | Symbol | Value |  |  | Unit
|  | 1 | 2 | 3
Length of mat | l | 1004 | 1002 | 998 | mm
Breadth of mat | b | 1001 | 1001 | 1005 | mm
Mass of mat | m1 | 400 | 410 | 430 | g
Mass of mat and aggregate | m2 | 5750 | 5810 | 5940 | g
Uncompacted bulk density | ρ | 1.65 | 1.65 | 1.65 | t/m³
Calculations
Area of mat | A | 1.005004 | 1.003002 | 1.00299 | m²
Results
Spread rate for mat (unrounded) | R1 | 5.323362 | 5.383838 | 5.493574 | kg/m²
Reporting interval |  | 0.1 | 0.1 | 0.1
Spread rate for mat (rounded) | R1 | 5.3 | 5.4 | 5.5 | kg/m²
Mean spread rate (unrounded) | R1 | 5.400258 |  |  | kg/m²
Reporting interval |  | 0.1
Mean spread rate (rounded) | R1 | 5.4 |  |  | kg/m²
Spread rate for mat (unrounded) | R2 | 309.9545 | 306.4728 | 300.3509 | m²/m³
Reporting interval |  | 1 | 1 | 1
Spread rate for mat (rounded) | R2 | 310 | 306 | 300 | m²/m³
Mean spread rate (unrounded) | R2 | 305.5927 |  |  | m²/m³
Reporting interval |  | 1
Mean spread rate (rounded) | R2 | 306 |  |  | m²/m³
Versions
Worksheet version: December 2023
This verfication data applies to the following versions of the test method
Q711A
November 2018
January 2024

## Q715
Surface texture - laser
Test Method : Q715
Verification data
Test data
Description | Symbol | Value |  |  | Unit
|  | 1 | 2 | 3
Mean profile depth | MPD | 2.51 | 2.62 | 4.57 | mm
Surface type |  | Asphalt | Sprayed | Sprayed
Calculations
Intercept |  | 0.2 | 0.8 | 0.8
Slope |  | 0.8 | 0.9 | 0.9
Results
Texture depth (unrounded) | R1 | 2.208 | 3.158 | 4.913 | mm
Reporting interval |  | 0.1 | 0.1 | 0.1
Texture depth (rounded) | R1 | 2.2 | 3.2 | 4.9 | mm
Mean profile depth (unrounded) | R1 | 2.51 | 2.62 | 4.57 | mm
Reporting interval |  | 0.1 | 0.1 | 0.1
Mean profile depth (rounded) | R1 | 2.5 | 2.6 | 4.6 | mm
Versions
Worksheet version: October 2024
This verfication data applies to the following versions of the test method
Q715
August 2024

## Q719
Field spread rate of solid stabilisation agents - fabric mat
Test Method : Q719
Verification data
Test data
Description | Symbol | Value |  |  | Unit
|  | 1 | 2 | 3
Length of mat | l | 1004 | 1002 | 998 | mm
Breadth of mat | b | 1001 | 1001 | 1005 | mm
Mass of mat | m1 | 400 | 410 | 430 | g
Mass of mat and stabilising agent | m2 | 5750 | 5810 | 5940 | g
Calculations
Area of mat | A | 1.005004 | 1.003002 | 1.00299 | m²
Results
Spread rate for mat (unrounded) | R | 5.323362 | 5.383838 | 5.493574 | kg/m²
Reporting interval |  | 0.1 | 0.1 | 0.1
Spread rate for mat (rounded) | R | 5.3 | 5.4 | 5.5 | kg/m²
Mean spread rate (unrounded) | R | 5.400258 |  |  | kg/m²
Reporting interval |  | 0.1
Mean spread rate (rounded) | R | 5.4 |  |  | kg/m²
Versions
Worksheet version: December 2023
This verfication data applies to the following versions of the test method
Q719
November 2018
January 2024